## data_all
ID | Ref. | Alloy | Dmax | Fe | Co | B | Si | Nb | Ni | Y | Zr | Cr | Mo | P | C | Hf | Al | Dy | Er | Mn | Ti | V | Cu | Ga | Tm | Sn | W | Ta
1 | [1] | ((Fe0.5Co0.5)0.75B0.2Si0.05)96Nb4 | 5 | 0.36 | 0.36 | 0.192 | 0.048 | 0.04 | 0 | 0 | 0 | 0 | 0 | 0 | 0 | 0 | 0 | 0 | 0 | 0 | 0 | 0 | 0 | 0 | 0 | 0 | 0 | 0
2 | [2] | Fe71Nb6B17Y3Zr3 | 3 | 0.71 | 0 | 0.17 | 0 | 0.06 | 0 | 0.03 | 0.03 | 0 | 0 | 0 | 0 | 0 | 0 | 0 | 0 | 0 | 0 | 0 | 0 | 0 | 0 | 0 | 0 | 0
3 | [2] | Fe69Nb6B17Y3Zr5 | 3 | 0.69 | 0 | 0.17 | 0 | 0.06 | 0 | 0.03 | 0.05 | 0 | 0 | 0 | 0 | 0 | 0 | 0 | 0 | 0 | 0 | 0 | 0 | 0 | 0 | 0 | 0 | 0
4 | [2] | Fe69Nb6B17Y3Co5 | 3 | 0.69 | 0.05 | 0.17 | 0 | 0.06 | 0 | 0.03 | 0 | 0 | 0 | 0 | 0 | 0 | 0 | 0 | 0 | 0 | 0 | 0 | 0 | 0 | 0 | 0 | 0 | 0
5 | [2] | Fe66Nb6B17Y3Co8 | 2 | 0.66 | 0.08 | 0.17 | 0 | 0.06 | 0 | 0.03 | 0 | 0 | 0 | 0 | 0 | 0 | 0 | 0 | 0 | 0 | 0 | 0 | 0 | 0 | 0 | 0 | 0 | 0
6 | [1] | Fe45Co3Cr15Mo14C15B6Y2 | 8 | 0.45 | 0.03 | 0.06 | 0 | 0 | 0 | 0.02 | 0 | 0.15 | 0.14 | 0 | 0.15 | 0 | 0 | 0 | 0 | 0 | 0 | 0 | 0 | 0 | 0 | 0 | 0 | 0
7 | [3] | Fe74.5Nb6Y2.5B17 | 1 | 0.745 | 0 | 0.17 | 0 | 0.06 | 0 | 0.009 | 0 | 0 | 0 | 0 | 0 | 0 | 0 | 0 | 0 | 0 | 0 | 0 | 0 | 0 | 0 | 0 | 0 | 0
8 | [3] | Fe73.5Nb6Y3.5B17 | 1 | 0.735 | 0 | 0.17 | 0 | 0.06 | 0 | 0.025 | 0 | 0 | 0 | 0 | 0 | 0 | 0 | 0 | 0 | 0 | 0 | 0 | 0 | 0 | 0 | 0 | 0 | 0
9 | [3] | Fe74Nb6Y3B17 | 2 | 0.74 | 0 | 0.17 | 0 | 0.06 | 0 | 0.03 | 0 | 0 | 0 | 0 | 0 | 0 | 0 | 0 | 0 | 0 | 0 | 0 | 0 | 0 | 0 | 0 | 0 | 0
10 | [1] | Fe58Co14Y6B22 | 2.5 | 0.58 | 0.14 | 0.22 | 0 | 0 | 0 | 0.06 | 0 | 0 | 0 | 0 | 0 | 0 | 0 | 0 | 0 | 0 | 0 | 0 | 0 | 0 | 0 | 0 | 0 | 0
11 | [1] | Fe68Mo4Y6B22 | 6.5 | 0.68 | 0 | 0.22 | 0 | 0 | 0 | 0.06 | 0 | 0 | 0.04 | 0 | 0 | 0 | 0 | 0 | 0 | 0 | 0 | 0 | 0 | 0 | 0 | 0 | 0 | 0
12 | [1] | Fe67Mo5Y6B22 | 3.5 | 0.67 | 0 | 0.22 | 0 | 0 | 0 | 0.06 | 0 | 0 | 0.05 | 0 | 0 | 0 | 0 | 0 | 0 | 0 | 0 | 0 | 0 | 0 | 0 | 0 | 0 | 0
13 | [1] | Fe65Mo14C15B6 | 1.5 | 0.65 | 0 | 0.06 | 0 | 0 | 0 | 0 | 0 | 0 | 0.14 | 0 | 0.15 | 0 | 0 | 0 | 0 | 0 | 0 | 0 | 0 | 0 | 0 | 0 | 0 | 0
14 | [4] | Fe62Co8Hf5Mo7B15Y3 | 3 | 0.62 | 0.08 | 0.15 | 0 | 0 | 0 | 0.03 | 0 | 0 | 0.07 | 0 | 0 | 0.05 | 0 | 0 | 0 | 0 | 0 | 0 | 0 | 0 | 0 | 0 | 0 | 0
15 | [5] | Fe61Y2Zr8Co6Al1Mo7B15 | 5 | 0.61 | 0.06 | 0.15 | 0 | 0 | 0 | 0.02 | 0.08 | 0 | 0.07 | 0 | 0 | 0 | 0.01 | 0 | 0 | 0 | 0 | 0 | 0 | 0 | 0 | 0 | 0 | 0
16 | [6] | Fe50Cr14Mo14C14B6Dy2 | 4 | 0.5 | 0 | 0.06 | 0 | 0 | 0 | 0 | 0 | 0.14 | 0.14 | 0 | 0.14 | 0 | 0 | 0.02 | 0 | 0 | 0 | 0 | 0 | 0 | 0 | 0 | 0 | 0
17 | [7] | (Fe44.3Cr5Co5Mo12.8Mn11.2C15.8B5.9)98.5Y1.5 | 12 | 0.43635 | 0.04925 | 0.05812 | 0 | 0 | 0 | 0.015 | 0 | 0.04925 | 0.12608 | 0 | 0.15563 | 0 | 0 | 0 | 0 | 0.11032 | 0 | 0 | 0 | 0 | 0 | 0 | 0 | 0
18 | [7] | (Fe44.3Cr10Mo13.8Mn11.2C15.8B5.9)98.5Y1.5 | 12 | 0.43635 | 0 | 0.05812 | 0 | 0 | 0 | 0.015 | 0 | 0.0985 | 0.12608 | 0 | 0.15563 | 0 | 0 | 0 | 0 | 0.11032 | 0 | 0 | 0 | 0 | 0 | 0 | 0 | 0
19 | [8] | Fe41Co7Cr15Mo14C15B6Y2 | 16 | 0.41 | 0.07 | 0.06 | 0 | 0 | 0 | 0.02 | 0 | 0.15 | 0.14 | 0 | 0.15 | 0 | 0 | 0 | 0 | 0 | 0 | 0 | 0 | 0 | 0 | 0 | 0 | 0
20 | [9] | Fe48Cr15Mo14C15B6Y2 | 9 | 0.48 | 0 | 0.06 | 0 | 0 | 0 | 0.02 | 0 | 0.15 | 0.14 | 0 | 0.15 | 0 | 0 | 0 | 0 | 0 | 0 | 0 | 0 | 0 | 0 | 0 | 0 | 0
21 | [1] | Fe43Co5Cr15Mo14C15B6Y2 | 9 | 0.43 | 0.05 | 0.06 | 0 | 0 | 0 | 0.02 | 0 | 0.15 | 0.14 | 0 | 0.15 | 0 | 0 | 0 | 0 | 0 | 0 | 0 | 0 | 0 | 0 | 0 | 0 | 0
22 | [1] | Fe56Mn5Cr7Mo12Er2C12B6 | 8 | 0.56 | 0 | 0.06 | 0 | 0 | 0 | 0 | 0 | 0.07 | 0.12 | 0 | 0.12 | 0 | 0 | 0 | 0.02 | 0.05 | 0 | 0 | 0 | 0 | 0 | 0 | 0 | 0
23 | [1] | Fe58Cr5Mo14Er2C15B6 | 6 | 0.58 | 0 | 0.06 | 0 | 0 | 0 | 0 | 0 | 0.05 | 0.14 | 0 | 0.15 | 0 | 0 | 0 | 0.02 | 0 | 0 | 0 | 0 | 0 | 0 | 0 | 0 | 0
24 | [10] | Fe76Si3.3P8.7C7.0B5.0 | 1 | 0.76 | 0 | 0.05 | 0.033 | 0 | 0 | 0 | 0 | 0 | 0 | 0.087 | 0.07 | 0 | 0 | 0 | 0 | 0 | 0 | 0 | 0 | 0 | 0 | 0 | 0 | 0
25 | [10] | Fe75Si3.3P8.7C7.0B5.0Al1 | 2 | 0.75 | 0 | 0.05 | 0.033 | 0 | 0 | 0 | 0 | 0 | 0 | 0.087 | 0.07 | 0 | 0.01 | 0 | 0 | 0 | 0 | 0 | 0 | 0 | 0 | 0 | 0 | 0
26 | [10] | Fe75Si3.3P8.7C7.0B5.0Ti1 | 1.5 | 0.75 | 0 | 0.05 | 0.033 | 0 | 0 | 0 | 0 | 0 | 0 | 0.087 | 0.07 | 0 | 0 | 0 | 0 | 0 | 0.01 | 0 | 0 | 0 | 0 | 0 | 0 | 0
27 | [10] | Fe75Si3.3P8.7C7.0B5.0V1 | 1.5 | 0.75 | 0 | 0.05 | 0.033 | 0 | 0 | 0 | 0 | 0 | 0 | 0.087 | 0.07 | 0 | 0 | 0 | 0 | 0 | 0 | 0.01 | 0 | 0 | 0 | 0 | 0 | 0
28 | [10] | Fe75Si3.3P8.7C7.0B5.0Cr1 | 2 | 0.75 | 0 | 0.05 | 0.033 | 0 | 0 | 0 | 0 | 0.01 | 0 | 0.087 | 0.07 | 0 | 0 | 0 | 0 | 0 | 0 | 0 | 0 | 0 | 0 | 0 | 0 | 0
29 | [10] | Fe75.5Si3.3P8.7C7.0B5.0Mn0.5 | 1 | 0.755 | 0 | 0.05 | 0.033 | 0 | 0 | 0 | 0 | 0 | 0 | 0.087 | 0.07 | 0 | 0 | 0 | 0 | 0.005 | 0 | 0 | 0 | 0 | 0 | 0 | 0 | 0
30 | [10] | Fe69Si3.3P8.7C7.0B5.0Co7 | 3 | 0.69 | 0.07 | 0.05 | 0.033 | 0 | 0 | 0 | 0 | 0 | 0 | 0.087 | 0.07 | 0 | 0 | 0 | 0 | 0 | 0 | 0 | 0 | 0 | 0 | 0 | 0 | 0
31 | [10] | Fe71Si3.3P8.7C7.0B5.0Ni5 | 3 | 0.71 | 0 | 0.05 | 0.033 | 0 | 0.05 | 0 | 0 | 0 | 0 | 0.087 | 0.07 | 0 | 0 | 0 | 0 | 0 | 0 | 0 | 0 | 0 | 0 | 0 | 0 | 0
32 | [10] | Fe75.7Si3.3P8.7C7.0B5.0Cu0.3 | 3 | 0.757 | 0 | 0.05 | 0.033 | 0 | 0 | 0 | 0 | 0 | 0 | 0.087 | 0.07 | 0 | 0 | 0 | 0 | 0 | 0 | 0 | 0.003 | 0 | 0 | 0 | 0 | 0
33 | [10] | Fe75Si3.3P8.7C7.0B5.0Ga1 | 3 | 0.75 | 0 | 0.05 | 0.033 | 0 | 0 | 0 | 0 | 0 | 0 | 0.087 | 0.07 | 0 | 0 | 0 | 0 | 0 | 0 | 0 | 0 | 0.01 | 0 | 0 | 0 | 0
34 | [10] | Fe75.5Si3.3P8.7C7.0B5.0Zr0.5 | 0.5 | 0.755 | 0 | 0.05 | 0.033 | 0 | 0 | 0 | 0.005 | 0 | 0 | 0.087 | 0.07 | 0 | 0 | 0 | 0 | 0 | 0 | 0 | 0 | 0 | 0 | 0 | 0 | 0
35 | [10] | Fe75.5Si3.3P8.7C7.0B5.0Nb0.5 | 1.5 | 0.755 | 0 | 0.05 | 0.033 | 0.005 | 0 | 0 | 0 | 0 | 0 | 0.087 | 0.07 | 0 | 0 | 0 | 0 | 0 | 0 | 0 | 0 | 0 | 0 | 0 | 0 | 0
36 | [10] | Fe73Si3.3P8.7C7.0B5.0Mo3 | 5 | 0.73 | 0 | 0.05 | 0.033 | 0 | 0 | 0 | 0 | 0 | 0.03 | 0.087 | 0.07 | 0 | 0 | 0 | 0 | 0 | 0 | 0 | 0 | 0 | 0 | 0 | 0 | 0
37 | [11] | Fe75B15Si10 | 0.25 | 0.75 | 0 | 0.15 | 0.1 | 0 | 0 | 0 | 0 | 0 | 0 | 0 | 0 | 0 | 0 | 0 | 0 | 0 | 0 | 0 | 0 | 0 | 0 | 0 | 0 | 0
38 | [1] | (Fe0.75B0.15Si0.10)99Zr1 | 0.75 | 0.7425 | 0 | 0.1485 | 0.099 | 0 | 0 | 0 | 0.01 | 0 | 0 | 0 | 0 | 0 | 0 | 0 | 0 | 0 | 0 | 0 | 0 | 0 | 0 | 0 | 0 | 0
39 | [1] | (Fe0.75B0.15Si0.10)99Nb1 | 0.5 | 0.7425 | 0 | 0.1485 | 0.099 | 0.01 | 0 | 0 | 0 | 0 | 0 | 0 | 0 | 0 | 0 | 0 | 0 | 0 | 0 | 0 | 0 | 0 | 0 | 0 | 0 | 0
40 | [1] | (Fe0.75B0.15Si0.10)98Nb2 | 1 | 0.735 | 0 | 0.147 | 0.098 | 0.02 | 0 | 0 | 0 | 0 | 0 | 0 | 0 | 0 | 0 | 0 | 0 | 0 | 0 | 0 | 0 | 0 | 0 | 0 | 0 | 0
41 | [1] | (Fe0.75B0.15Si0.10)96Nb4 | 1.5 | 0.72 | 0 | 0.144 | 0.096 | 0.04 | 0 | 0 | 0 | 0 | 0 | 0 | 0 | 0 | 0 | 0 | 0 | 0 | 0 | 0 | 0 | 0 | 0 | 0 | 0 | 0
42 | [1] | [(Fe0.9Co0.1)0.75B0.2Si0.05]96Nb4 | 2 | 0.648 | 0.072 | 0.192 | 0.048 | 0.04 | 0 | 0 | 0 | 0 | 0 | 0 | 0 | 0 | 0 | 0 | 0 | 0 | 0 | 0 | 0 | 0 | 0 | 0 | 0 | 0
43 | [1] | [(Fe0.8Co0.2)0.75B0.2Si0.05]96Nb4 | 2.5 | 0.576 | 0.144 | 0.192 | 0.048 | 0.04 | 0 | 0 | 0 | 0 | 0 | 0 | 0 | 0 | 0 | 0 | 0 | 0 | 0 | 0 | 0 | 0 | 0 | 0 | 0 | 0
44 | [1] | [(Fe0.7Co0.3)0.75B0.2Si0.05]96Nb4 | 3.5 | 0.504 | 0.216 | 0.192 | 0.048 | 0.04 | 0 | 0 | 0 | 0 | 0 | 0 | 0 | 0 | 0 | 0 | 0 | 0 | 0 | 0 | 0 | 0 | 0 | 0 | 0 | 0
45 | [1] | [(Fe0.6Co0.4)0.75B0.2Si0.05]96Nb4 | 4 | 0.432 | 0.288 | 0.192 | 0.048 | 0.04 | 0 | 0 | 0 | 0 | 0 | 0 | 0 | 0 | 0 | 0 | 0 | 0 | 0 | 0 | 0 | 0 | 0 | 0 | 0 | 0
46 | [12] | [(Co0.9Fe0.1)0.75B0.2Si0.05]96Nb4 | 2 | 0.072 | 0.648 | 0.192 | 0.048 | 0.04 | 0 | 0 | 0 | 0 | 0 | 0 | 0 | 0 | 0 | 0 | 0 | 0 | 0 | 0 | 0 | 0 | 0 | 0 | 0 | 0
47 | [12] | [(Co0.8Fe0.2)0.75B0.2Si0.05]96Nb4 | 2.5 | 0.144 | 0.576 | 0.192 | 0.048 | 0.04 | 0 | 0 | 0 | 0 | 0 | 0 | 0 | 0 | 0 | 0 | 0 | 0 | 0 | 0 | 0 | 0 | 0 | 0 | 0 | 0
48 | [12] | [(Co0.7Fe0.3)0.75B0.2Si0.05]96Nb4 | 3.5 | 0.216 | 0.504 | 0.192 | 0.048 | 0.04 | 0 | 0 | 0 | 0 | 0 | 0 | 0 | 0 | 0 | 0 | 0 | 0 | 0 | 0 | 0 | 0 | 0 | 0 | 0 | 0
49 | [12] | [(Co0.6Fe0.4)0.75B0.2Si0.05]96Nb4 | 4 | 0.288 | 0.432 | 0.192 | 0.048 | 0.04 | 0 | 0 | 0 | 0 | 0 | 0 | 0 | 0 | 0 | 0 | 0 | 0 | 0 | 0 | 0 | 0 | 0 | 0 | 0 | 0
50 | [7] | [(Fe0.8Co0.1Ni0.1)0.75B0.2Si0.05]96Nb4 | 2.5 | 0.576 | 0.072 | 0.192 | 0.048 | 0.04 | 0.072 | 0 | 0 | 0 | 0 | 0 | 0 | 0 | 0 | 0 | 0 | 0 | 0 | 0 | 0 | 0 | 0 | 0 | 0 | 0
51 | [7] | [(Fe0.6Co0.1Ni0.3)0.75B0.2Si0.05]96Nb4 | 3 | 0.432 | 0.072 | 0.192 | 0.048 | 0.04 | 0.216 | 0 | 0 | 0 | 0 | 0 | 0 | 0 | 0 | 0 | 0 | 0 | 0 | 0 | 0 | 0 | 0 | 0 | 0 | 0
52 | [7] | [(Fe0.6Co0.2Ni0.2)0.75B0.2Si0.05]96Nb4 | 4 | 0.432 | 0.144 | 0.192 | 0.048 | 0.04 | 0.144 | 0 | 0 | 0 | 0 | 0 | 0 | 0 | 0 | 0 | 0 | 0 | 0 | 0 | 0 | 0 | 0 | 0 | 0 | 0
53 | [7] | [(Fe0.6Co0.3Ni0.1)0.75B0.2Si0.05]96Nb4 | 4 | 0.432 | 0.216 | 0.192 | 0.048 | 0.04 | 0.072 | 0 | 0 | 0 | 0 | 0 | 0 | 0 | 0 | 0 | 0 | 0 | 0 | 0 | 0 | 0 | 0 | 0 | 0 | 0
54 | [1] | (Fe72Nb4B20Si4)98Y2 | 2 | 0.7056 | 0 | 0.196 | 0.0392 | 0.0392 | 0 | 0.02 | 0 | 0 | 0 | 0 | 0 | 0 | 0 | 0 | 0 | 0 | 0 | 0 | 0 | 0 | 0 | 0 | 0 | 0
55 | [1] | (Fe72Nb4B20Si4)97Y3 | 4 | 0.6984 | 0 | 0.194 | 0.0388 | 0.0388 | 0 | 0.03 | 0 | 0 | 0 | 0 | 0 | 0 | 0 | 0 | 0 | 0 | 0 | 0 | 0 | 0 | 0 | 0 | 0 | 0
56 | [1] | (Fe72Nb4B20Si4)96Y4 | 3 | 0.6912 | 0 | 0.192 | 0.0384 | 0.0384 | 0 | 0.04 | 0 | 0 | 0 | 0 | 0 | 0 | 0 | 0 | 0 | 0 | 0 | 0 | 0 | 0 | 0 | 0 | 0 | 0
57 | [1] | {[(Fe0.6Co0.4)0.75B0.2Si0.05]0.96Nb0.04}99Cr1 | 4 | 0.42768 | 0.28512 | 0.19008 | 0.04752 | 0.0396 | 0 | 0 | 0 | 0.01 | 0 | 0 | 0 | 0 | 0 | 0 | 0 | 0 | 0 | 0 | 0 | 0 | 0 | 0 | 0 | 0
58 | [1] | {[(Fe0.6Co0.4)0.75B0.2Si0.05]0.96Nb0.04}98Cr2 | 4 | 0.42336 | 0.28224 | 0.18816 | 0.04704 | 0.0392 | 0 | 0 | 0 | 0.02 | 0 | 0 | 0 | 0 | 0 | 0 | 0 | 0 | 0 | 0 | 0 | 0 | 0 | 0 | 0 | 0
59 | [1] | {[(Fe0.6Co0.4)0.75B0.2Si0.05]0.96Nb0.04}97Cr3 | 3.5 | 0.41904 | 0.27936 | 0.18624 | 0.04656 | 0.0388 | 0 | 0 | 0 | 0.03 | 0 | 0 | 0 | 0 | 0 | 0 | 0 | 0 | 0 | 0 | 0 | 0 | 0 | 0 | 0 | 0
60 | [1] | {[(Fe0.6Co0.4)0.75B0.2Si0.05]0.96Nb0.04}96Cr4 | 3 | 0.41472 | 0.27648 | 0.18432 | 0.04608 | 0.0384 | 0 | 0 | 0 | 0.04 | 0 | 0 | 0 | 0 | 0 | 0 | 0 | 0 | 0 | 0 | 0 | 0 | 0 | 0 | 0 | 0
61 | [9] | Fe48Cr15Mo14Dy2C15B6 | 9 | 0.48 | 0 | 0.06 | 0 | 0 | 0 | 0 | 0 | 0.15 | 0.14 | 0 | 0.15 | 0 | 0 | 0.02 | 0 | 0 | 0 | 0 | 0 | 0 | 0 | 0 | 0 | 0
62 | [7] | Fe52Cr15Mo9Er3C15B6 | 6 | 0.52 | 0 | 0.06 | 0 | 0 | 0 | 0 | 0 | 0.15 | 0.09 | 0 | 0.15 | 0 | 0 | 0 | 0.03 | 0 | 0 | 0 | 0 | 0 | 0 | 0 | 0 | 0
63 | [13] | Fe77Mo3P13C7 | 5.5 | 0.77 | 0 | 0 | 0 | 0 | 0 | 0 | 0 | 0 | 0.03 | 0.13 | 0.07 | 0 | 0 | 0 | 0 | 0 | 0 | 0 | 0 | 0 | 0 | 0 | 0 | 0
64 | [13] | Fe74Mo6P13C7 | 6 | 0.74 | 0 | 0 | 0 | 0 | 0 | 0 | 0 | 0 | 0.06 | 0.13 | 0.07 | 0 | 0 | 0 | 0 | 0 | 0 | 0 | 0 | 0 | 0 | 0 | 0 | 0
65 | [13] | Fe71Mo9P13C7 | 2.5 | 0.71 | 0 | 0 | 0 | 0 | 0 | 0 | 0 | 0 | 0.09 | 0.13 | 0.07 | 0 | 0 | 0 | 0 | 0 | 0 | 0 | 0 | 0 | 0 | 0 | 0 | 0
66 | [13] | Fe68Mo12P13C7 | 1 | 0.68 | 0 | 0 | 0 | 0 | 0 | 0 | 0 | 0 | 0.12 | 0.13 | 0.07 | 0 | 0 | 0 | 0 | 0 | 0 | 0 | 0 | 0 | 0 | 0 | 0 | 0
67 | [14] | (Fe0.74Dy0.01B0.2Si0.05)96Nb4 | 1 | 0.7104 | 0 | 0.192 | 0.048 | 0.04 | 0 | 0 | 0 | 0 | 0 | 0 | 0 | 0 | 0 | 0.0096 | 0 | 0 | 0 | 0 | 0 | 0 | 0 | 0 | 0 | 0
68 | [14] | (Fe0.73Dy0.02B0.2Si0.05)96Nb4 | 2 | 0.7008 | 0 | 0.192 | 0.048 | 0.04 | 0 | 0 | 0 | 0 | 0 | 0 | 0 | 0 | 0 | 0.0192 | 0 | 0 | 0 | 0 | 0 | 0 | 0 | 0 | 0 | 0
69 | [14] | (Fe0.72Dy0.03B0.2Si0.05)96Nb4 | 2.5 | 0.6912 | 0 | 0.192 | 0.048 | 0.04 | 0 | 0 | 0 | 0 | 0 | 0 | 0 | 0 | 0 | 0.0288 | 0 | 0 | 0 | 0 | 0 | 0 | 0 | 0 | 0 | 0
70 | [14] | (Fe0.71Dy0.04B0.2Si0.05)96Nb4 | 4 | 0.6816 | 0 | 0.192 | 0.048 | 0.04 | 0 | 0 | 0 | 0 | 0 | 0 | 0 | 0 | 0 | 0.0384 | 0 | 0 | 0 | 0 | 0 | 0 | 0 | 0 | 0 | 0
71 | [14] | (Fe0.70Dy0.05B0.2Si0.05)96Nb4 | 3 | 0.672 | 0 | 0.192 | 0.048 | 0.04 | 0 | 0 | 0 | 0 | 0 | 0 | 0 | 0 | 0 | 0.048 | 0 | 0 | 0 | 0 | 0 | 0 | 0 | 0 | 0 | 0
72 | [14] | (Fe0.69Dy0.06B0.2Si0.05)96Nb4 | 3 | 0.6624 | 0 | 0.192 | 0.048 | 0.04 | 0 | 0 | 0 | 0 | 0 | 0 | 0 | 0 | 0 | 0.0576 | 0 | 0 | 0 | 0 | 0 | 0 | 0 | 0 | 0 | 0
73 | [14] | (Fe0.68Dy0.07B0.2Si0.05)96Nb4 | 2 | 0.6528 | 0 | 0.192 | 0.048 | 0.04 | 0 | 0 | 0 | 0 | 0 | 0 | 0 | 0 | 0 | 0.0672 | 0 | 0 | 0 | 0 | 0 | 0 | 0 | 0 | 0 | 0
74 | [15] | Fe75Mo5P10C8.3B1.7 | 1.5 | 0.75 | 0 | 0.017 | 0 | 0 | 0 | 0 | 0 | 0 | 0.05 | 0.1 | 0.083 | 0 | 0 | 0 | 0 | 0 | 0 | 0 | 0 | 0 | 0 | 0 | 0 | 0
75 | [7] | Fe71Mo5P12C10B2 | 3 | 0.71 | 0 | 0.02 | 0 | 0 | 0 | 0 | 0 | 0 | 0.05 | 0.12 | 0.1 | 0 | 0 | 0 | 0 | 0 | 0 | 0 | 0 | 0 | 0 | 0 | 0 | 0
76 | [16] | Fe75Mo5P10C7.5B2.5 | 2 | 0.75 | 0 | 0.025 | 0 | 0 | 0 | 0 | 0 | 0 | 0.05 | 0.1 | 0.075 | 0 | 0 | 0 | 0 | 0 | 0 | 0 | 0 | 0 | 0 | 0 | 0 | 0
77 | [7] | Fe71Nb6B23 | 1.5 | 0.71 | 0 | 0.23 | 0 | 0.06 | 0 | 0 | 0 | 0 | 0 | 0 | 0 | 0 | 0 | 0 | 0 | 0 | 0 | 0 | 0 | 0 | 0 | 0 | 0 | 0
78 | [17] | Fe40Ni40P14B6 | 2.5 | 0.4 | 0 | 0.06 | 0 | 0 | 0.4 | 0 | 0 | 0 | 0 | 0.14 | 0 | 0 | 0 | 0 | 0 | 0 | 0 | 0 | 0 | 0 | 0 | 0 | 0 | 0
79 | [18] | (Fe0.8Ni0.2)71Mo5P12C10B2 | 3 | 0.568 | 0 | 0.02 | 0 | 0 | 0.142 | 0 | 0 | 0 | 0.05 | 0.12 | 0.1 | 0 | 0 | 0 | 0 | 0 | 0 | 0 | 0 | 0 | 0 | 0 | 0 | 0
80 | [19] | (Fe0.9Ni0.1)77Mo5P9C7.5B1.5 | 2.5 | 0.693 | 0 | 0.015 | 0 | 0 | 0.077 | 0 | 0 | 0 | 0.05 | 0.09 | 0.075 | 0 | 0 | 0 | 0 | 0 | 0 | 0 | 0 | 0 | 0 | 0 | 0 | 0
81 | [20] | (Fe0.5Co0.5)71Nb6B23 | 0.5 | 0.355 | 0.355 | 0.23 | 0 | 0.06 | 0 | 0 | 0 | 0 | 0 | 0 | 0 | 0 | 0 | 0 | 0 | 0 | 0 | 0 | 0 | 0 | 0 | 0 | 0 | 0
82 | [20] | (Fe0.5Co0.5)69Nb6B25 | 1.5 | 0.345 | 0.345 | 0.25 | 0 | 0.06 | 0 | 0 | 0 | 0 | 0 | 0 | 0 | 0 | 0 | 0 | 0 | 0 | 0 | 0 | 0 | 0 | 0 | 0 | 0 | 0
83 | [20] | (Fe0.5Co0.5)68Nb6B26 | 2.5 | 0.34 | 0.34 | 0.26 | 0 | 0.06 | 0 | 0 | 0 | 0 | 0 | 0 | 0 | 0 | 0 | 0 | 0 | 0 | 0 | 0 | 0 | 0 | 0 | 0 | 0 | 0
84 | [20] | (Fe0.5Co0.5)67Nb6B27 | 3 | 0.335 | 0.335 | 0.27 | 0 | 0.06 | 0 | 0 | 0 | 0 | 0 | 0 | 0 | 0 | 0 | 0 | 0 | 0 | 0 | 0 | 0 | 0 | 0 | 0 | 0 | 0
85 | [20] | (Fe0.5Co0.5)68Nb6B28 | 2 | 0.33 | 0.33 | 0.28 | 0 | 0.06 | 0 | 0 | 0 | 0 | 0 | 0 | 0 | 0 | 0 | 0 | 0 | 0 | 0 | 0 | 0 | 0 | 0 | 0 | 0 | 0
86 | [21] | Fe76Mo3.5P10C4B4Si2.5 | 4.5 | 0.76 | 0 | 0.04 | 0.025 | 0 | 0 | 0 | 0 | 0 | 0.035 | 0.1 | 0.04 | 0 | 0 | 0 | 0 | 0 | 0 | 0 | 0 | 0 | 0 | 0 | 0 | 0
87 | [21] | Fe71Ni5Mo3.5P10C4B4Si2.5 | 5.5 | 0.71 | 0 | 0.04 | 0.025 | 0 | 0.05 | 0 | 0 | 0 | 0.035 | 0.1 | 0.04 | 0 | 0 | 0 | 0 | 0 | 0 | 0 | 0 | 0 | 0 | 0 | 0 | 0
88 | [21] | Fe66Ni10Mo3.5P10C4B4Si2.5 | 4 | 0.66 | 0 | 0.04 | 0.025 | 0 | 0.1 | 0 | 0 | 0 | 0.035 | 0.1 | 0.04 | 0 | 0 | 0 | 0 | 0 | 0 | 0 | 0 | 0 | 0 | 0 | 0 | 0
89 | [21] | Fe61Ni15Mo3.5P10C4B4Si2.5 | 2.5 | 0.61 | 0 | 0.04 | 0.025 | 0 | 0.15 | 0 | 0 | 0 | 0.035 | 0.1 | 0.04 | 0 | 0 | 0 | 0 | 0 | 0 | 0 | 0 | 0 | 0 | 0 | 0 | 0
90 | [21] | Fe56Ni20Mo3.5P10C4B4Si2.5 | 1 | 0.56 | 0 | 0.04 | 0.025 | 0 | 0.2 | 0 | 0 | 0 | 0.035 | 0.1 | 0.04 | 0 | 0 | 0 | 0 | 0 | 0 | 0 | 0 | 0 | 0 | 0 | 0 | 0
91 | [21] | Fe46Ni30Mo3.5P10C4B4Si2.5 | 0.3 | 0.46 | 0 | 0.04 | 0.025 | 0 | 0.3 | 0 | 0 | 0 | 0.035 | 0.1 | 0.04 | 0 | 0 | 0 | 0 | 0 | 0 | 0 | 0 | 0 | 0 | 0 | 0 | 0
92 | [1] | (Fe0.75B0.2Si0.05)96Nb4 | 1.5 | 0.72 | 0 | 0.192 | 0.048 | 0.04 | 0 | 0 | 0 | 0 | 0 | 0 | 0 | 0 | 0 | 0 | 0 | 0 | 0 | 0 | 0 | 0 | 0 | 0 | 0 | 0
93 | [1] | (Fe81.5Si3.8C14Tm0.7)90.9P9.1 | 1 | 0.74084 | 0 | 0 | 0.03454 | 0 | 0 | 0 | 0 | 0 | 0 | 0.091 | 0.12726 | 0 | 0 | 0 | 0 | 0 | 0 | 0 | 0 | 0 | 0.00636 | 0 | 0 | 0
94 | [1] | (Fe81.5Si3.8C14Tm0.7)92.37P7.63 | 1 | 0.75282 | 0 | 0 | 0.0351 | 0 | 0 | 0 | 0 | 0 | 0 | 0.0763 | 0.12932 | 0 | 0 | 0 | 0 | 0 | 0 | 0 | 0 | 0 | 0.00647 | 0 | 0 | 0
95 | [1] | Fe27Co40Zr3Ti3Mo1.5Si1.5B24 | 1.5 | 0.27 | 0.4 | 0.24 | 0.015 | 0 | 0 | 0 | 0.03 | 0 | 0.015 | 0 | 0 | 0 | 0 | 0 | 0 | 0 | 0.03 | 0 | 0 | 0 | 0 | 0 | 0 | 0
96 | [1] | Fe39Co9Cr15Mo14C15B6Y2 | 10 | 0.39 | 0.09 | 0.06 | 0 | 0 | 0 | 0.02 | 0 | 0.15 | 0.14 | 0 | 0.15 | 0 | 0 | 0 | 0 | 0 | 0 | 0 | 0 | 0 | 0 | 0 | 0 | 0
97 | [1] | Fe46Co30Mo4(P0.45C0.2B0.2Si0.15)20 | 3 | 0.46 | 0.3 | 0.04 | 0.03 | 0 | 0 | 0 | 0 | 0 | 0.04 | 0.09 | 0.04 | 0 | 0 | 0 | 0 | 0 | 0 | 0 | 0 | 0 | 0 | 0 | 0 | 0
98 | [9] | Fe48Cr15Mo14Er2C15B6 | 12 | 0.48 | 0 | 0.06 | 0 | 0 | 0 | 0 | 0 | 0.15 | 0.14 | 0 | 0.15 | 0 | 0 | 0 | 0.02 | 0 | 0 | 0 | 0 | 0 | 0 | 0 | 0 | 0
99 | [1] | Fe56Co16Y6B22 | 2.5 | 0.56 | 0.16 | 0.22 | 0 | 0 | 0 | 0.06 | 0 | 0 | 0 | 0 | 0 | 0 | 0 | 0 | 0 | 0 | 0 | 0 | 0 | 0 | 0 | 0 | 0 | 0
100 | [1] | Fe56Co20Mo4(P0.45C0.2B0.2Si0.15)20 | 5 | 0.56 | 0.2 | 0.04 | 0.03 | 0 | 0 | 0 | 0 | 0 | 0.04 | 0.09 | 0.04 | 0 | 0 | 0 | 0 | 0 | 0 | 0 | 0 | 0 | 0 | 0 | 0 | 0
101 | [1] | Fe60Co12Y6B22 | 2.5 | 0.6 | 0.12 | 0.22 | 0 | 0 | 0 | 0.06 | 0 | 0 | 0 | 0 | 0 | 0 | 0 | 0 | 0 | 0 | 0 | 0 | 0 | 0 | 0 | 0 | 0 | 0
102 | [1] | Fe61B15Mo7Zr8Co5Y2Cr2 | 5 | 0.61 | 0.05 | 0.15 | 0 | 0 | 0 | 0.02 | 0.08 | 0.02 | 0.07 | 0 | 0 | 0 | 0 | 0 | 0 | 0 | 0 | 0 | 0 | 0 | 0 | 0 | 0 | 0
103 | [1] | Fe61B15Mo7Zr8Co7Y2 | 5 | 0.61 | 0.07 | 0.15 | 0 | 0 | 0 | 0.02 | 0.08 | 0 | 0.07 | 0 | 0 | 0 | 0 | 0 | 0 | 0 | 0 | 0 | 0 | 0 | 0 | 0 | 0 | 0
104 | [1] | Fe62Co10Y6B22 | 2.5 | 0.62 | 0.1 | 0.22 | 0 | 0 | 0 | 0.06 | 0 | 0 | 0 | 0 | 0 | 0 | 0 | 0 | 0 | 0 | 0 | 0 | 0 | 0 | 0 | 0 | 0 | 0
105 | [1] | Fe63C15Mo14Er2B6 | 3 | 0.63 | 0 | 0.06 | 0 | 0 | 0 | 0 | 0 | 0 | 0.14 | 0 | 0.15 | 0 | 0 | 0 | 0.02 | 0 | 0 | 0 | 0 | 0 | 0 | 0 | 0 | 0
106 | [1] | Fe64Co8Y6B22 | 2.5 | 0.64 | 0.08 | 0.22 | 0 | 0 | 0 | 0.06 | 0 | 0 | 0 | 0 | 0 | 0 | 0 | 0 | 0 | 0 | 0 | 0 | 0 | 0 | 0 | 0 | 0 | 0
107 | [1] | Fe65.5Cr4Mo4Ga4P12C5B5.5 | 3 | 0.655 | 0 | 0.055 | 0 | 0 | 0 | 0 | 0 | 0.04 | 0.04 | 0.12 | 0.05 | 0 | 0 | 0 | 0 | 0 | 0 | 0 | 0 | 0.04 | 0 | 0 | 0 | 0
108 | [1] | Fe66Co10Mo4(P0.45C0.2B0.2Si0.15)20 | 6 | 0.66 | 0.1 | 0.04 | 0.03 | 0 | 0 | 0 | 0 | 0 | 0.04 | 0.09 | 0.04 | 0 | 0 | 0 | 0 | 0 | 0 | 0 | 0 | 0 | 0 | 0 | 0 | 0
109 | [1] | Fe66Co6Y6B22 | 2 | 0.66 | 0.06 | 0.22 | 0 | 0 | 0 | 0.06 | 0 | 0 | 0 | 0 | 0 | 0 | 0 | 0 | 0 | 0 | 0 | 0 | 0 | 0 | 0 | 0 | 0 | 0
110 | [1] | Fe67Ni5Y6B22 | 1 | 0.67 | 0 | 0.22 | 0 | 0 | 0.05 | 0.06 | 0 | 0 | 0 | 0 | 0 | 0 | 0 | 0 | 0 | 0 | 0 | 0 | 0 | 0 | 0 | 0 | 0 | 0
111 | [1] | Fe68.3C6.9Si2.5B6.7P8.8Cr2.2Mo2.5Al2.1 | 4 | 0.683 | 0 | 0.067 | 0.025 | 0 | 0 | 0 | 0 | 0.022 | 0.025 | 0.088 | 0.069 | 0 | 0.021 | 0 | 0 | 0 | 0 | 0 | 0 | 0 | 0 | 0 | 0 | 0
112 | [1] | Fe68Co4Y6B22 | 2 | 0.68 | 0.04 | 0.22 | 0 | 0 | 0 | 0.06 | 0 | 0 | 0 | 0 | 0 | 0 | 0 | 0 | 0 | 0 | 0 | 0 | 0 | 0 | 0 | 0 | 0 | 0
113 | [1] | Fe68Ni4Y6B22 | 1.5 | 0.68 | 0 | 0.22 | 0 | 0 | 0.04 | 0.06 | 0 | 0 | 0 | 0 | 0 | 0 | 0 | 0 | 0 | 0 | 0 | 0 | 0 | 0 | 0 | 0 | 0 | 0
114 | [1] | Fe69Mo3Y6B22 | 6 | 0.69 | 0 | 0.22 | 0 | 0 | 0 | 0.06 | 0 | 0 | 0.03 | 0 | 0 | 0 | 0 | 0 | 0 | 0 | 0 | 0 | 0 | 0 | 0 | 0 | 0 | 0
115 | [1] | Fe69Ni3Y6B22 | 1.5 | 0.69 | 0 | 0.22 | 0 | 0 | 0.03 | 0.06 | 0 | 0 | 0 | 0 | 0 | 0 | 0 | 0 | 0 | 0 | 0 | 0 | 0 | 0 | 0 | 0 | 0 | 0
116 | [1] | Fe70Co2Y6B22 | 2 | 0.7 | 0.02 | 0.22 | 0 | 0 | 0 | 0.06 | 0 | 0 | 0 | 0 | 0 | 0 | 0 | 0 | 0 | 0 | 0 | 0 | 0 | 0 | 0 | 0 | 0 | 0
117 | [1] | Fe70Mo2Y6B22 | 3.5 | 0.7 | 0 | 0.22 | 0 | 0 | 0 | 0.06 | 0 | 0 | 0.02 | 0 | 0 | 0 | 0 | 0 | 0 | 0 | 0 | 0 | 0 | 0 | 0 | 0 | 0 | 0
118 | [1] | Fe70Ni2Y6B22 | 2 | 0.7 | 0 | 0.22 | 0 | 0 | 0.02 | 0.06 | 0 | 0 | 0 | 0 | 0 | 0 | 0 | 0 | 0 | 0 | 0 | 0 | 0 | 0 | 0 | 0 | 0 | 0
119 | [1] | Fe71Mo1Y6B22 | 2.5 | 0.71 | 0 | 0.22 | 0 | 0 | 0 | 0.06 | 0 | 0 | 0.01 | 0 | 0 | 0 | 0 | 0 | 0 | 0 | 0 | 0 | 0 | 0 | 0 | 0 | 0 | 0
120 | [1] | Fe71Ni1Y6B22 | 2 | 0.71 | 0 | 0.22 | 0 | 0 | 0.01 | 0.06 | 0 | 0 | 0 | 0 | 0 | 0 | 0 | 0 | 0 | 0 | 0 | 0 | 0 | 0 | 0 | 0 | 0 | 0
121 | [1] | Fe72Y6B22 | 2 | 0.72 | 0 | 0.22 | 0 | 0 | 0 | 0.06 | 0 | 0 | 0 | 0 | 0 | 0 | 0 | 0 | 0 | 0 | 0 | 0 | 0 | 0 | 0 | 0 | 0 | 0
122 | [1] | Fe73Mo4Ga3P10C4B4Si2 | 2 | 0.73 | 0 | 0.04 | 0.02 | 0 | 0 | 0 | 0 | 0 | 0.04 | 0.1 | 0.04 | 0 | 0 | 0 | 0 | 0 | 0 | 0 | 0 | 0.03 | 0 | 0 | 0 | 0
123 | [1] | Fe74Mo4Ga2P10C4B4Si2 | 1.5 | 0.74 | 0 | 0.04 | 0.02 | 0 | 0 | 0 | 0 | 0 | 0.04 | 0.1 | 0.04 | 0 | 0 | 0 | 0 | 0 | 0 | 0 | 0 | 0.02 | 0 | 0 | 0 | 0
124 | [1] | Fe74Mo5P10C4B4Si3 | 3 | 0.74 | 0 | 0.04 | 0.03 | 0 | 0 | 0 | 0 | 0 | 0.05 | 0.1 | 0.04 | 0 | 0 | 0 | 0 | 0 | 0 | 0 | 0 | 0 | 0 | 0 | 0 | 0
125 | [1] | Fe75Mo2Ga3P10C4B4Si2 | 2.5 | 0.75 | 0 | 0.04 | 0.02 | 0 | 0 | 0 | 0 | 0 | 0.02 | 0.1 | 0.04 | 0 | 0 | 0 | 0 | 0 | 0 | 0 | 0 | 0.03 | 0 | 0 | 0 | 0
126 | [1] | Fe76Mo2Ga2P10C4B4Si2 | 2 | 0.76 | 0 | 0.04 | 0.02 | 0 | 0 | 0 | 0 | 0 | 0.02 | 0.1 | 0.04 | 0 | 0 | 0 | 0 | 0 | 0 | 0 | 0 | 0.02 | 0 | 0 | 0 | 0
127 | [1] | Fe76Mo3P10C4B4Si3 | 3.5 | 0.76 | 0 | 0.04 | 0.03 | 0 | 0 | 0 | 0 | 0 | 0.03 | 0.1 | 0.04 | 0 | 0 | 0 | 0 | 0 | 0 | 0 | 0 | 0 | 0 | 0 | 0 | 0
128 | [1] | Fe76Mo4(P0.45.C0.2.B0.2.Si0.15)20 | 4 | 0.76 | 0 | 0.04 | 0.03 | 0 | 0 | 0 | 0 | 0 | 0.04 | 0.09 | 0.04 | 0 | 0 | 0 | 0 | 0 | 0 | 0 | 0 | 0 | 0 | 0 | 0 | 0
129 | [1] | Fe76Si9B10P5 | 2.5 | 0.76 | 0 | 0.1 | 0.09 | 0 | 0 | 0 | 0 | 0 | 0 | 0.05 | 0 | 0 | 0 | 0 | 0 | 0 | 0 | 0 | 0 | 0 | 0 | 0 | 0 | 0
130 | [1] | Fe77Mo2P10C4B4Si3 | 2.5 | 0.77 | 0 | 0.04 | 0.03 | 0 | 0 | 0 | 0 | 0 | 0.02 | 0.1 | 0.04 | 0 | 0 | 0 | 0 | 0 | 0 | 0 | 0 | 0 | 0 | 0 | 0 | 0
131 | [1] | Fe78Mo1P10C4B4Si3 | 1.5 | 0.78 | 0 | 0.04 | 0.03 | 0 | 0 | 0 | 0 | 0 | 0.01 | 0.1 | 0.04 | 0 | 0 | 0 | 0 | 0 | 0 | 0 | 0 | 0 | 0 | 0 | 0 | 0
132 | [22] | Fe72Mo4Ga2(P12B4C4)1.1 | 5 | 0.72 | 0 | 0.044 | 0 | 0 | 0 | 0 | 0 | 0 | 0.04 | 0.132 | 0.044 | 0 | 0 | 0 | 0 | 0 | 0 | 0 | 0 | 0.02 | 0 | 0 | 0 | 0
133 | [23] | Fe83C1B11Si2P3 | 0.081 | 0.83 | 0 | 0.11 | 0.02 | 0 | 0 | 0 | 0 | 0 | 0 | 0.03 | 0.01 | 0 | 0 | 0 | 0 | 0 | 0 | 0 | 0 | 0 | 0 | 0 | 0 | 0
134 | [23] | Fe83C1B11Si3P2 | 0.067 | 0.83 | 0 | 0.11 | 0.03 | 0 | 0 | 0 | 0 | 0 | 0 | 0.02 | 0.01 | 0 | 0 | 0 | 0 | 0 | 0 | 0 | 0 | 0 | 0 | 0 | 0 | 0
135 | [23] | Fe83C1B8Si4P4 | 0.055 | 0.83 | 0 | 0.08 | 0.04 | 0 | 0 | 0 | 0 | 0 | 0 | 0.04 | 0.01 | 0 | 0 | 0 | 0 | 0 | 0 | 0 | 0 | 0 | 0 | 0 | 0 | 0
136 | [17] | (Fe71.2B24Y4.8)96Ti4 | 2 | 0.68352 | 0 | 0.2304 | 0 | 0 | 0 | 0.04608 | 0 | 0 | 0 | 0 | 0 | 0 | 0 | 0 | 0 | 0.04 | 0 | 0 | 0 | 0 | 0 | 0 | 0 | 0
137 | [17] | (Fe71.2B24Y4.8)96Nb1Ti3 | 3 | 0.68352 | 0 | 0.2304 | 0 | 0.01 | 0 | 0.04608 | 0 | 0 | 0 | 0 | 0 | 0 | 0 | 0 | 0 | 0.03 | 0 | 0 | 0 | 0 | 0 | 0 | 0 | 0
138 | [17] | (Fe71.2B24Y4.8)96Nb2Ti2 | 6 | 0.68352 | 0 | 0.2304 | 0 | 0.02 | 0 | 0.04608 | 0 | 0 | 0 | 0 | 0 | 0 | 0 | 0 | 0 | 0.02 | 0 | 0 | 0 | 0 | 0 | 0 | 0 | 0
139 | [17] | (Fe71.2B24Y4.8)96Nb3Ti1 | 3 | 0.68352 | 0 | 0.2304 | 0 | 0.03 | 0 | 0.04608 | 0 | 0 | 0 | 0 | 0 | 0 | 0 | 0 | 0 | 0.01 | 0 | 0 | 0 | 0 | 0 | 0 | 0 | 0
140 | [7] | (Fe71.2B24Y4.8)96Nb4 | 3 | 0.68352 | 0 | 0.2304 | 0 | 0.04 | 0 | 0.04608 | 0 | 0 | 0 | 0 | 0 | 0 | 0 | 0 | 0 | 0 | 0 | 0 | 0 | 0 | 0 | 0 | 0 | 0
141 | [24] | Fe80P9C8B2Si1 | 1.5 | 0.8 | 0 | 0.02 | 0.01 | 0 | 0 | 0 | 0 | 0 | 0 | 0.09 | 0.08 | 0 | 0 | 0 | 0 | 0 | 0 | 0 | 0 | 0 | 0 | 0 | 0 | 0
142 | [24] | Fe79Sn1P9C8B2Si1 | 3 | 0.79 | 0 | 0.02 | 0.01 | 0 | 0 | 0 | 0 | 0 | 0 | 0.09 | 0.08 | 0 | 0 | 0 | 0 | 0 | 0 | 0 | 0 | 0 | 0 | 0.01 | 0 | 0
143 | [24] | Fe78Sn2P9C8B2Si1 | 3.5 | 0.78 | 0 | 0.02 | 0.01 | 0 | 0 | 0 | 0 | 0 | 0 | 0.09 | 0.08 | 0 | 0 | 0 | 0 | 0 | 0 | 0 | 0 | 0 | 0 | 0.02 | 0 | 0
144 | [24] | Fe77Sn3P9C8B2Si1 | 1.5 | 0.77 | 0 | 0.02 | 0.01 | 0 | 0 | 0 | 0 | 0 | 0 | 0.09 | 0.08 | 0 | 0 | 0 | 0 | 0 | 0 | 0 | 0 | 0 | 0 | 0.03 | 0 | 0
145 | [25] | Fe68Nb4Y6B22 | 5 | 0.68 | 0 | 0.22 | 0 | 0.04 | 0 | 0.06 | 0 | 0 | 0 | 0 | 0 | 0 | 0 | 0 | 0 | 0 | 0 | 0 | 0 | 0 | 0 | 0 | 0 | 0
146 | [25] | Fe66Cr2Nb4Y6B22 | 5 | 0.66 | 0 | 0.22 | 0 | 0.04 | 0 | 0.06 | 0 | 0.02 | 0 | 0 | 0 | 0 | 0 | 0 | 0 | 0 | 0 | 0 | 0 | 0 | 0 | 0 | 0 | 0
147 | [25] | Fe64Cr4Nb4Y6B22 | 5 | 0.64 | 0 | 0.22 | 0 | 0.04 | 0 | 0.06 | 0 | 0.04 | 0 | 0 | 0 | 0 | 0 | 0 | 0 | 0 | 0 | 0 | 0 | 0 | 0 | 0 | 0 | 0
148 | [25] | Fe62Cr6Nb4Y6B22 | 4 | 0.62 | 0 | 0.22 | 0 | 0.04 | 0 | 0.06 | 0 | 0.06 | 0 | 0 | 0 | 0 | 0 | 0 | 0 | 0 | 0 | 0 | 0 | 0 | 0 | 0 | 0 | 0
149 | [26] | (Fe0.71Er0.05B0.24)96Nb4 | 5.5 | 0.6816 | 0 | 0.2304 | 0 | 0.04 | 0 | 0 | 0 | 0 | 0 | 0 | 0 | 0 | 0 | 0 | 0.048 | 0 | 0 | 0 | 0 | 0 | 0 | 0 | 0 | 0
150 | [26] | (Fe0.71Tm0.05B0.24)96Nb4 | 6.5 | 0.6816 | 0 | 0.2304 | 0 | 0.04 | 0 | 0 | 0 | 0 | 0 | 0 | 0 | 0 | 0 | 0 | 0 | 0 | 0 | 0 | 0 | 0 | 0.048 | 0 | 0 | 0
151 | [76] | Fe50Cr15Mo14C15B6 | 2 | 0.5 | 0 | 0.06 | 0 | 0 | 0 | 0 | 0 | 0.15 | 0.14 | 0 | 0.15 | 0 | 0 | 0 | 0 | 0 | 0 | 0 | 0 | 0 | 0 | 0 | 0 | 0
152 | [27] | Fe48Cr15Mo14C15B6Nb2 | 2 | 0.48 | 0 | 0.06 | 0 | 0.02 | 0 | 0 | 0 | 0.15 | 0.14 | 0 | 0.15 | 0 | 0 | 0 | 0 | 0 | 0 | 0 | 0 | 0 | 0 | 0 | 0 | 0
153 | [27] | Fe46Cr15Mo14C15B6Nb4 | 3 | 0.46 | 0 | 0.06 | 0 | 0.04 | 0 | 0 | 0 | 0.15 | 0.14 | 0 | 0.15 | 0 | 0 | 0 | 0 | 0 | 0 | 0 | 0 | 0 | 0 | 0 | 0 | 0
154 | [27] | Fe44Cr15Mo14C15B6Nb6 | 2 | 0.44 | 0 | 0.06 | 0 | 0.06 | 0 | 0 | 0 | 0.15 | 0.14 | 0 | 0.15 | 0 | 0 | 0 | 0 | 0 | 0 | 0 | 0 | 0 | 0 | 0 | 0 | 0
155 | [28] | (Fe95Co5)80P13C7 | 2.1 | 0.76 | 0.04 | 0 | 0 | 0 | 0 | 0 | 0 | 0 | 0 | 0.13 | 0.07 | 0 | 0 | 0 | 0 | 0 | 0 | 0 | 0 | 0 | 0 | 0 | 0 | 0
156 | [28] | (Fe90Co10)80P13C7 | 2.3 | 0.72 | 0.08 | 0 | 0 | 0 | 0 | 0 | 0 | 0 | 0 | 0.13 | 0.07 | 0 | 0 | 0 | 0 | 0 | 0 | 0 | 0 | 0 | 0 | 0 | 0 | 0
157 | [28] | (Fe85Co15)80P13C7 | 2.2 | 0.68 | 0.12 | 0 | 0 | 0 | 0 | 0 | 0 | 0 | 0 | 0.13 | 0.07 | 0 | 0 | 0 | 0 | 0 | 0 | 0 | 0 | 0 | 0 | 0 | 0 | 0
158 | [28] | (Fe90Co10)82P11C7 | 1.2 | 0.738 | 0.082 | 0 | 0 | 0 | 0 | 0 | 0 | 0 | 0 | 0.11 | 0.07 | 0 | 0 | 0 | 0 | 0 | 0 | 0 | 0 | 0 | 0 | 0 | 0 | 0
159 | [28] | (Fe90Co10)82P8C7B3 | 1.3 | 0.738 | 0.082 | 0.03 | 0 | 0 | 0 | 0 | 0 | 0 | 0 | 0.08 | 0.07 | 0 | 0 | 0 | 0 | 0 | 0 | 0 | 0 | 0 | 0 | 0 | 0 | 0
160 | [28] | (Fe90Co10)82P6C7B3Si2 | 1 | 0.738 | 0.082 | 0.03 | 0.02 | 0 | 0 | 0 | 0 | 0 | 0 | 0.06 | 0.07 | 0 | 0 | 0 | 0 | 0 | 0 | 0 | 0 | 0 | 0 | 0 | 0 | 0
161 | [29] | Fe20Co60P14B6 | 1.2 | 0.2 | 0.6 | 0.06 | 0 | 0 | 0 | 0 | 0 | 0 | 0 | 0.14 | 0 | 0 | 0 | 0 | 0 | 0 | 0 | 0 | 0 | 0 | 0 | 0 | 0 | 0
162 | [29] | Fe30Co50P14B6 | 1.6 | 0.3 | 0.5 | 0.06 | 0 | 0 | 0 | 0 | 0 | 0 | 0 | 0.14 | 0 | 0 | 0 | 0 | 0 | 0 | 0 | 0 | 0 | 0 | 0 | 0 | 0 | 0
163 | [29] | Fe40Co40P14B6 | 2 | 0.4 | 0.4 | 0.06 | 0 | 0 | 0 | 0 | 0 | 0 | 0 | 0.14 | 0 | 0 | 0 | 0 | 0 | 0 | 0 | 0 | 0 | 0 | 0 | 0 | 0 | 0
164 | [29] | Fe50Co30P14B6 | 1.6 | 0.5 | 0.3 | 0.06 | 0 | 0 | 0 | 0 | 0 | 0 | 0 | 0.14 | 0 | 0 | 0 | 0 | 0 | 0 | 0 | 0 | 0 | 0 | 0 | 0 | 0 | 0
165 | [29] | Fe60Co20P14B6 | 1.2 | 0.6 | 0.2 | 0.06 | 0 | 0 | 0 | 0 | 0 | 0 | 0 | 0.14 | 0 | 0 | 0 | 0 | 0 | 0 | 0 | 0 | 0 | 0 | 0 | 0 | 0 | 0
166 | [29] | Fe72.5Co2.5P14B6 | 1.5 | 0.725 | 0 | 0.05 | 0 | 0 | 0 | 0 | 0 | 0 | 0.025 | 0.1 | 0.1 | 0 | 0 | 0 | 0 | 0 | 0 | 0 | 0 | 0 | 0 | 0 | 0 | 0
167 | [29] | Fe75Co5P14B6 | 3 | 0.7 | 0 | 0.05 | 0 | 0 | 0 | 0 | 0 | 0 | 0.05 | 0.1 | 0.1 | 0 | 0 | 0 | 0 | 0 | 0 | 0 | 0 | 0 | 0 | 0 | 0 | 0
168 | [29] | Fe67.5Co7.5P14B6 | 3 | 0.675 | 0 | 0.05 | 0 | 0 | 0 | 0 | 0 | 0 | 0.075 | 0.1 | 0.1 | 0 | 0 | 0 | 0 | 0 | 0 | 0 | 0 | 0 | 0 | 0 | 0 | 0
169 | [29] | Fe70Co10P14B6 | 1.5 | 0.65 | 0 | 0.05 | 0 | 0 | 0 | 0 | 0 | 0 | 0.1 | 0.1 | 0.1 | 0 | 0 | 0 | 0 | 0 | 0 | 0 | 0 | 0 | 0 | 0 | 0 | 0
170 | [30] | Fe72B20Si4Nb4 | 1.5 | 0.72 | 0 | 0.2 | 0.04 | 0.04 | 0 | 0 | 0 | 0 | 0 | 0 | 0 | 0 | 0 | 0 | 0 | 0 | 0 | 0 | 0 | 0 | 0 | 0 | 0 | 0
171 | [30] | Fe72B20Si4Nb4 | 1.5 | 0.718 | 0 | 0.2 | 0.04 | 0.04 | 0 | 0 | 0 | 0 | 0 | 0 | 0 | 0 | 0 | 0 | 0 | 0 | 0 | 0 | 0.002 | 0 | 0 | 0 | 0 | 0
172 | [30] | Fe71.6Cu0.4B20Si4Nb4 | 1.5 | 0.716 | 0 | 0.2 | 0.04 | 0.04 | 0 | 0 | 0 | 0 | 0 | 0 | 0 | 0 | 0 | 0 | 0 | 0 | 0 | 0 | 0.004 | 0 | 0 | 0 | 0 | 0
173 | [30] | Fe71.4Cu0.6B20Si4Nb4 | 1.5 | 0.714 | 0 | 0.2 | 0.04 | 0.04 | 0 | 0 | 0 | 0 | 0 | 0 | 0 | 0 | 0 | 0 | 0 | 0 | 0 | 0 | 0.006 | 0 | 0 | 0 | 0 | 0
174 | [30] | Fe71.2Cu0.8B20Si4Nb4 | 1 | 0.712 | 0 | 0.2 | 0.04 | 0.04 | 0 | 0 | 0 | 0 | 0 | 0 | 0 | 0 | 0 | 0 | 0 | 0 | 0 | 0 | 0.008 | 0 | 0 | 0 | 0 | 0
175 | [30] | Fe71Cu1B20Si4Nb4 | 1 | 0.71 | 0 | 0.2 | 0.04 | 0.04 | 0 | 0 | 0 | 0 | 0 | 0 | 0 | 0 | 0 | 0 | 0 | 0 | 0 | 0 | 0.01 | 0 | 0 | 0 | 0 | 0
176 | [31] | (Fe0.75Dy0.01B0.24)96Nb4 | 0.5 | 0.72 | 0 | 0.2304 | 0 | 0.04 | 0 | 0 | 0 | 0 | 0 | 0 | 0 | 0 | 0 | 0.0096 | 0 | 0 | 0 | 0 | 0 | 0 | 0 | 0 | 0 | 0
177 | [31] | (Fe0.74Dy0.02B0.24)96Nb4 | 2.5 | 0.7104 | 0 | 0.2304 | 0 | 0.04 | 0 | 0 | 0 | 0 | 0 | 0 | 0 | 0 | 0 | 0.0192 | 0 | 0 | 0 | 0 | 0 | 0 | 0 | 0 | 0 | 0
178 | [31] | (Fe0.73Dy0.03B0.24)96Nb4 | 3.5 | 0.7008 | 0 | 0.2304 | 0 | 0.04 | 0 | 0 | 0 | 0 | 0 | 0 | 0 | 0 | 0 | 0.0288 | 0 | 0 | 0 | 0 | 0 | 0 | 0 | 0 | 0 | 0
179 | [31] | (Fe0.72Dy0.04B0.24)96Nb4 | 4.5 | 0.6912 | 0 | 0.2304 | 0 | 0.04 | 0 | 0 | 0 | 0 | 0 | 0 | 0 | 0 | 0 | 0.0384 | 0 | 0 | 0 | 0 | 0 | 0 | 0 | 0 | 0 | 0
180 | [31] | (Fe0.75Dy0.05B0.24)96Nb4 | 5.5 | 0.6816 | 0 | 0.2304 | 0 | 0.04 | 0 | 0 | 0 | 0 | 0 | 0 | 0 | 0 | 0 | 0.048 | 0 | 0 | 0 | 0 | 0 | 0 | 0 | 0 | 0 | 0
181 | [31] | (Fe0.70Dy0.06B0.24)96Nb4 | 4.5 | 0.672 | 0 | 0.2304 | 0 | 0.04 | 0 | 0 | 0 | 0 | 0 | 0 | 0 | 0 | 0 | 0.0576 | 0 | 0 | 0 | 0 | 0 | 0 | 0 | 0 | 0 | 0
182 | [31] | (Fe0.69Dy0.07B0.24)96Nb4 | 3 | 0.6624 | 0 | 0.2304 | 0 | 0.04 | 0 | 0 | 0 | 0 | 0 | 0 | 0 | 0 | 0 | 0.0672 | 0 | 0 | 0 | 0 | 0 | 0 | 0 | 0 | 0 | 0
183 | [32] | Fe63Co7Nb4Zr6B19Si1 | 2 | 0.63 | 0.07 | 0.19 | 0.01 | 0.04 | 0 | 0 | 0.06 | 0 | 0 | 0 | 0 | 0 | 0 | 0 | 0 | 0 | 0 | 0 | 0 | 0 | 0 | 0 | 0 | 0
184 | [33] | Fe80P13C7 | 2 | 0.8 | 0 | 0 | 0 | 0 | 0 | 0 | 0 | 0 | 0 | 0.13 | 0.07 | 0 | 0 | 0 | 0 | 0 | 0 | 0 | 0 | 0 | 0 | 0 | 0 | 0
185 | [33] | Fe75Co5P13C7 | 2.3 | 0.75 | 0.05 | 0 | 0 | 0 | 0 | 0 | 0 | 0 | 0 | 0.13 | 0.07 | 0 | 0 | 0 | 0 | 0 | 0 | 0 | 0 | 0 | 0 | 0 | 0 | 0
186 | [33] | Fe70Co10P13C7 | 2.5 | 0.7 | 0.1 | 0 | 0 | 0 | 0 | 0 | 0 | 0 | 0 | 0.13 | 0.07 | 0 | 0 | 0 | 0 | 0 | 0 | 0 | 0 | 0 | 0 | 0 | 0 | 0
187 | [33] | Fe65Co15P13C7 | 2 | 0.65 | 0.15 | 0 | 0 | 0 | 0 | 0 | 0 | 0 | 0 | 0.13 | 0.07 | 0 | 0 | 0 | 0 | 0 | 0 | 0 | 0 | 0 | 0 | 0 | 0 | 0
188 | [33] | Fe60Co20P13C7 | 1.8 | 0.6 | 0.2 | 0 | 0 | 0 | 0 | 0 | 0 | 0 | 0 | 0.13 | 0.07 | 0 | 0 | 0 | 0 | 0 | 0 | 0 | 0 | 0 | 0 | 0 | 0 | 0
189 | [34] | (Fe0.76Si0.09B0.1P0.05)98.25Nb1Cu0.75 | 2.5 | 0.7467 | 0 | 0.09825 | 0.08843 | 0.01 | 0 | 0 | 0 | 0 | 0 | 0.04913 | 0 | 0 | 0 | 0 | 0 | 0 | 0 | 0 | 0.0075 | 0 | 0 | 0 | 0 | 0
190 | [34] | (Fe0.76Si0.09B0.1P0.05)98.5Nb1Cu0.5 | 2.5 | 0.7486 | 0 | 0.0985 | 0.08865 | 0.01 | 0 | 0 | 0 | 0 | 0 | 0.04925 | 0 | 0 | 0 | 0 | 0 | 0 | 0 | 0 | 0.005 | 0 | 0 | 0 | 0 | 0
191 | [34] | (Fe0.76Si0.09B0.1P0.05)98Nb1Cu1 | 1 | 0.7448 | 0 | 0.098 | 0.0882 | 0.01 | 0 | 0 | 0 | 0 | 0 | 0.049 | 0 | 0 | 0 | 0 | 0 | 0 | 0 | 0 | 0.01 | 0 | 0 | 0 | 0 | 0
192 | [34] | Fe61.5Co10B13.5Si10Nb4Cu1 | 1.5 | 0.615 | 0.1 | 0.135 | 0.1 | 0.04 | 0 | 0 | 0 | 0 | 0 | 0 | 0 | 0 | 0 | 0 | 0 | 0 | 0 | 0 | 0.01 | 0 | 0 | 0 | 0 | 0
193 | [34] | (Fe0.76Si0.096B0.084P0.06)99.9Cu0.1 | 2.5 | 0.75924 | 0 | 0.08392 | 0.0959 | 0 | 0 | 0 | 0 | 0 | 0 | 0.05994 | 0 | 0 | 0 | 0 | 0 | 0 | 0 | 0 | 0.001 | 0 | 0 | 0 | 0 | 0
194 | [34] | Fe75.3C7Si3.3B5P8.7Cu0.7 | 1 | 0.753 | 0 | 0.05 | 0.033 | 0 | 0 | 0 | 0 | 0 | 0 | 0.087 | 0.07 | 0 | 0 | 0 | 0 | 0 | 0 | 0 | 0.007 | 0 | 0 | 0 | 0 | 0
195 | [34] | Fe72.5Si10B12.5Nb4Cu1 | 0.5 | 0.725 | 0 | 0.125 | 0.1 | 0.04 | 0 | 0 | 0 | 0 | 0 | 0 | 0 | 0 | 0 | 0 | 0 | 0 | 0 | 0 | 0.01 | 0 | 0 | 0 | 0 | 0
196 | [35] | (Co0.5Fe0.5)62Nb6Y2B30 | 3 | 0.31 | 0.31 | 0.3 | 0 | 0.06 | 0 | 0.02 | 0 | 0 | 0 | 0 | 0 | 0 | 0 | 0 | 0 | 0 | 0 | 0 | 0 | 0 | 0 | 0 | 0 | 0
197 | [35] | (Co0.5Fe0.5)62Nb6Dy2B30 | 3 | 0.31 | 0.31 | 0.3 | 0 | 0.06 | 0 | 0 | 0 | 0 | 0 | 0 | 0 | 0 | 0 | 0 | 0.02 | 0 | 0 | 0 | 0 | 0 | 0 | 0 | 0 | 0
198 | [35] | (Co0.5Fe0.5)62Nb6Er2B30 | 3 | 0.31 | 0.31 | 0.3 | 0 | 0.06 | 0 | 0 | 0 | 0 | 0 | 0 | 0 | 0 | 0 | 0.02 | 0 | 0 | 0 | 0 | 0 | 0 | 0 | 0 | 0 | 0
199 | [36] | Fe75Ni5P13C7 | 2.5 | 0.75 | 0 | 0 | 0 | 0 | 0.05 | 0 | 0 | 0 | 0 | 0.13 | 0.07 | 0 | 0 | 0 | 0 | 0 | 0 | 0 | 0 | 0 | 0 | 0 | 0 | 0
200 | [36] | Fe70Ni10P13C7 | 2.4 | 0.7 | 0 | 0 | 0 | 0 | 0.1 | 0 | 0 | 0 | 0 | 0.13 | 0.07 | 0 | 0 | 0 | 0 | 0 | 0 | 0 | 0 | 0 | 0 | 0 | 0 | 0
201 | [36] | Fe65Ni15P13C7 | 2.4 | 0.65 | 0 | 0 | 0 | 0 | 0.15 | 0 | 0 | 0 | 0 | 0.13 | 0.07 | 0 | 0 | 0 | 0 | 0 | 0 | 0 | 0 | 0 | 0 | 0 | 0 | 0
202 | [36] | Fe60Ni20P13C7 | 2.3 | 0.6 | 0 | 0 | 0 | 0 | 0.2 | 0 | 0 | 0 | 0 | 0.13 | 0.07 | 0 | 0 | 0 | 0 | 0 | 0 | 0 | 0 | 0 | 0 | 0 | 0 | 0
203 | [36] | Fe55Ni25P13C7 | 2 | 0.55 | 0 | 0 | 0 | 0 | 0.25 | 0 | 0 | 0 | 0 | 0.13 | 0.07 | 0 | 0 | 0 | 0 | 0 | 0 | 0 | 0 | 0 | 0 | 0 | 0 | 0
204 | [36] | Fe50Ni30P13C7 | 1.8 | 0.5 | 0 | 0 | 0 | 0 | 0.3 | 0 | 0 | 0 | 0 | 0.13 | 0.07 | 0 | 0 | 0 | 0 | 0 | 0 | 0 | 0 | 0 | 0 | 0 | 0 | 0
205 | [37] | Fe65Ni5Mo5P10C10B5 | 3 | 0.65 | 0 | 0.05 | 0 | 0 | 0.05 | 0 | 0 | 0 | 0.05 | 0.1 | 0.1 | 0 | 0 | 0 | 0 | 0 | 0 | 0 | 0 | 0 | 0 | 0 | 0 | 0
206 | [37] | Fe55Ni15Mo5P10C10B5 | 3 | 0.55 | 0 | 0.05 | 0 | 0 | 0.15 | 0 | 0 | 0 | 0.05 | 0.1 | 0.1 | 0 | 0 | 0 | 0 | 0 | 0 | 0 | 0 | 0 | 0 | 0 | 0 | 0
207 | [37] | Fe55Co10Ni5Mo5P10C10B5 | 4 | 0.55 | 0.1 | 0.05 | 0 | 0 | 0.05 | 0 | 0 | 0 | 0.05 | 0.1 | 0.1 | 0 | 0 | 0 | 0 | 0 | 0 | 0 | 0 | 0 | 0 | 0 | 0 | 0
208 | [37] | Fe73Al5Ga2P11C5B4 | 1 | 0.73 | 0 | 0.04 | 0 | 0 | 0 | 0 | 0 | 0 | 0 | 0.11 | 0.05 | 0 | 0.05 | 0 | 0 | 0 | 0 | 0 | 0 | 0.02 | 0 | 0 | 0 | 0
209 | [37] | Fe69Cr2Mo5P12C10B2 | 3 | 0.69 | 0 | 0.02 | 0 | 0 | 0 | 0 | 0 | 0.02 | 0.05 | 0.12 | 0.1 | 0 | 0 | 0 | 0 | 0 | 0 | 0 | 0 | 0 | 0 | 0 | 0 | 0
210 | [38] | (Fe0.76Si0.09B0.1P0.05)99Nb1 | 3.5 | 0.7524 | 0 | 0.099 | 0.0891 | 0.01 | 0 | 0 | 0 | 0 | 0 | 0.0495 | 0 | 0 | 0 | 0 | 0 | 0 | 0 | 0 | 0 | 0 | 0 | 0 | 0 | 0
211 | [38] | (Fe0.76Si0.09B0.1P0.05)98.75Nb1Cu0.25 | 3 | 0.7505 | 0 | 0.09875 | 0.08887 | 0.01 | 0 | 0 | 0 | 0 | 0 | 0.04938 | 0 | 0 | 0 | 0 | 0 | 0 | 0 | 0 | 0.0025 | 0 | 0 | 0 | 0 | 0
212 | [39] | Fe75.5C6.0Si3.3B5.5P8.7Cu1.0 | 1 | 0.755 | 0 | 0.055 | 0.033 | 0 | 0 | 0 | 0 | 0 | 0 | 0.087 | 0.06 | 0 | 0 | 0 | 0 | 0 | 0 | 0 | 0.01 | 0 | 0 | 0 | 0 | 0
213 | [39] | Fe74.5C6.0Si3.3B5.5P8.7Cu1.0Al1 | 2 | 0.745 | 0 | 0.055 | 0.033 | 0 | 0 | 0 | 0 | 0 | 0 | 0.087 | 0.06 | 0 | 0.01 | 0 | 0 | 0 | 0 | 0 | 0.01 | 0 | 0 | 0 | 0 | 0
214 | [40] | Fe77Al3P11C9 | 2 | 0.77 | 0 | 0 | 0 | 0 | 0 | 0 | 0 | 0 | 0 | 0.11 | 0.09 | 0 | 0.03 | 0 | 0 | 0 | 0 | 0 | 0 | 0 | 0 | 0 | 0 | 0
215 | [40] | Fe77Al3P10C9B1 | 2.5 | 0.77 | 0 | 0.01 | 0 | 0 | 0 | 0 | 0 | 0 | 0 | 0.1 | 0.09 | 0 | 0.03 | 0 | 0 | 0 | 0 | 0 | 0 | 0 | 0 | 0 | 0 | 0
216 | [40] | Fe77Al3P9C9B2 | 3 | 0.77 | 0 | 0.02 | 0 | 0 | 0 | 0 | 0 | 0 | 0 | 0.09 | 0.09 | 0 | 0.03 | 0 | 0 | 0 | 0 | 0 | 0 | 0 | 0 | 0 | 0 | 0
217 | [40] | Fe77Al3P8C9B3 | 2.5 | 0.77 | 0 | 0.03 | 0 | 0 | 0 | 0 | 0 | 0 | 0 | 0.08 | 0.09 | 0 | 0.03 | 0 | 0 | 0 | 0 | 0 | 0 | 0 | 0 | 0 | 0 | 0
218 | [40] | Fe77Al3P7C9B4 | 2 | 0.77 | 0 | 0.04 | 0 | 0 | 0 | 0 | 0 | 0 | 0 | 0.07 | 0.09 | 0 | 0.03 | 0 | 0 | 0 | 0 | 0 | 0 | 0 | 0 | 0 | 0 | 0
219 | [40] | Fe77Al3P6C9B5 | 1 | 0.77 | 0 | 0.05 | 0 | 0 | 0 | 0 | 0 | 0 | 0 | 0.06 | 0.09 | 0 | 0.03 | 0 | 0 | 0 | 0 | 0 | 0 | 0 | 0 | 0 | 0 | 0
220 | [41] | Fe75P10C10B5 | 0.5 | 0.75 | 0 | 0.05 | 0 | 0 | 0 | 0 | 0 | 0 | 0 | 0.1 | 0.1 | 0 | 0 | 0 | 0 | 0 | 0 | 0 | 0 | 0 | 0 | 0 | 0 | 0
221 | [41] | Fe60Co15P10C10B5 | 1 | 0.6 | 0.15 | 0.05 | 0 | 0 | 0 | 0 | 0 | 0 | 0 | 0.1 | 0.1 | 0 | 0 | 0 | 0 | 0 | 0 | 0 | 0 | 0 | 0 | 0 | 0 | 0
222 | [41] | Fe50Co25P10C10B5 | 1.5 | 0.5 | 0.25 | 0.05 | 0 | 0 | 0 | 0 | 0 | 0 | 0 | 0.1 | 0.1 | 0 | 0 | 0 | 0 | 0 | 0 | 0 | 0 | 0 | 0 | 0 | 0 | 0
223 | [41] | Fe40Co35P10C10B5 | 2 | 0.4 | 0.35 | 0.05 | 0 | 0 | 0 | 0 | 0 | 0 | 0 | 0.1 | 0.1 | 0 | 0 | 0 | 0 | 0 | 0 | 0 | 0 | 0 | 0 | 0 | 0 | 0
224 | [41] | Fe30Co45P10C10B5 | 1 | 0.3 | 0.45 | 0.05 | 0 | 0 | 0 | 0 | 0 | 0 | 0 | 0.1 | 0.1 | 0 | 0 | 0 | 0 | 0 | 0 | 0 | 0 | 0 | 0 | 0 | 0 | 0
225 | [41] | Fe40Co30Ni5P10C10B5 | 2 | 0.4 | 0.3 | 0.05 | 0 | 0 | 0.05 | 0 | 0 | 0 | 0 | 0.1 | 0.1 | 0 | 0 | 0 | 0 | 0 | 0 | 0 | 0 | 0 | 0 | 0 | 0 | 0
226 | [41] | Fe40Co20Ni15P10C10B5 | 2.5 | 0.4 | 0.2 | 0.05 | 0 | 0 | 0.15 | 0 | 0 | 0 | 0 | 0.1 | 0.1 | 0 | 0 | 0 | 0 | 0 | 0 | 0 | 0 | 0 | 0 | 0 | 0 | 0
227 | [41] | Fe40Co10Ni25P10C10B5 | 2 | 0.4 | 0.1 | 0.05 | 0 | 0 | 0.25 | 0 | 0 | 0 | 0 | 0.1 | 0.1 | 0 | 0 | 0 | 0 | 0 | 0 | 0 | 0 | 0 | 0 | 0 | 0 | 0
228 | [42] | Fe78Cr2P9C9B2 | 1.8 | 0.78 | 0 | 0.02 | 0 | 0 | 0 | 0 | 0 | 0.02 | 0 | 0.09 | 0.09 | 0 | 0 | 0 | 0 | 0 | 0 | 0 | 0 | 0 | 0 | 0 | 0 | 0
229 | [42] | Fe75Cr5P9C9B2 | 1.5 | 0.75 | 0 | 0.02 | 0 | 0 | 0 | 0 | 0 | 0.05 | 0 | 0.09 | 0.09 | 0 | 0 | 0 | 0 | 0 | 0 | 0 | 0 | 0 | 0 | 0 | 0 | 0
230 | [42] | Fe72Cr8P9C9B2 | 1 | 0.72 | 0 | 0.02 | 0 | 0 | 0 | 0 | 0 | 0.08 | 0 | 0.09 | 0.09 | 0 | 0 | 0 | 0 | 0 | 0 | 0 | 0 | 0 | 0 | 0 | 0 | 0
231 | [42] | Fe64Cr16P9C9B2 | 0.5 | 0.64 | 0 | 0.02 | 0 | 0 | 0 | 0 | 0 | 0.16 | 0 | 0.09 | 0.09 | 0 | 0 | 0 | 0 | 0 | 0 | 0 | 0 | 0 | 0 | 0 | 0 | 0
232 | [43] | Fe43Cr16Mo16C15B10 | 2.7 | 0.43 | 0 | 0.1 | 0 | 0 | 0 | 0 | 0 | 0.16 | 0.16 | 0 | 0.15 | 0 | 0 | 0 | 0 | 0 | 0 | 0 | 0 | 0 | 0 | 0 | 0 | 0
233 | [43] | Fe43Cr16Mo16C17.5B7.5 | 2.2 | 0.43 | 0 | 0.075 | 0 | 0 | 0 | 0 | 0 | 0.16 | 0.16 | 0 | 0.175 | 0 | 0 | 0 | 0 | 0 | 0 | 0 | 0 | 0 | 0 | 0 | 0 | 0
234 | [43] | Fe43Cr16Mo16C15B5P5 | 2.2 | 0.43 | 0 | 0.05 | 0 | 0 | 0 | 0 | 0 | 0.16 | 0.16 | 0.05 | 0.15 | 0 | 0 | 0 | 0 | 0 | 0 | 0 | 0 | 0 | 0 | 0 | 0 | 0
235 | [43] | Fe43Cr16Mo16C20B5 | 1.6 | 0.43 | 0 | 0.05 | 0 | 0 | 0 | 0 | 0 | 0.16 | 0.16 | 0 | 0.2 | 0 | 0 | 0 | 0 | 0 | 0 | 0 | 0 | 0 | 0 | 0 | 0 | 0
236 | [43] | Fe43Cr16Mo16C10B15 | 1.2 | 0.43 | 0 | 0.15 | 0 | 0 | 0 | 0 | 0 | 0.16 | 0.16 | 0 | 0.1 | 0 | 0 | 0 | 0 | 0 | 0 | 0 | 0 | 0 | 0 | 0 | 0 | 0
237 | [44] | Fe62.5Co5Mo7.5P10C10B5 | 4 | 0.625 | 0.05 | 0.05 | 0 | 0 | 0 | 0 | 0 | 0 | 0.075 | 0.1 | 0.1 | 0 | 0 | 0 | 0 | 0 | 0 | 0 | 0 | 0 | 0 | 0 | 0 | 0
238 | [44] | Fe60Ni7.5Mo7.5P10C10B5 | 4 | 0.6 | 0 | 0.05 | 0 | 0 | 0.075 | 0 | 0 | 0 | 0.075 | 0.1 | 0.1 | 0 | 0 | 0 | 0 | 0 | 0 | 0 | 0 | 0 | 0 | 0 | 0 | 0
239 | [44] | Fe60Co5Ni2.5Mo7.5P10C10B5 | 3 | 0.6 | 0.05 | 0.05 | 0 | 0 | 0.025 | 0 | 0 | 0 | 0.075 | 0.1 | 0.1 | 0 | 0 | 0 | 0 | 0 | 0 | 0 | 0 | 0 | 0 | 0 | 0 | 0
240 | [42] | Fe80P9C9B2 | 1.8 | 0.8 | 0 | 0.02 | 0 | 0 | 0 | 0 | 0 | 0 | 0 | 0.09 | 0.09 | 0 | 0 | 0 | 0 | 0 | 0 | 0 | 0 | 0 | 0 | 0 | 0 | 0
241 | [42] | Fe78Cr2P9C9B2 | 1.8 | 0.78 | 0.02 | 0.02 | 0 | 0 | 0 | 0 | 0 | 0 | 0 | 0.09 | 0.09 | 0 | 0 | 0 | 0 | 0 | 0 | 0 | 0 | 0 | 0 | 0 | 0 | 0
242 | [42] | Fe75Cr5P9C9B2 | 1.5 | 0.75 | 0.05 | 0.02 | 0 | 0 | 0 | 0 | 0 | 0 | 0 | 0.09 | 0.09 | 0 | 0 | 0 | 0 | 0 | 0 | 0 | 0 | 0 | 0 | 0 | 0 | 0
243 | [42] | Fe72Cr8P9C9B2 | 1 | 0.72 | 0.08 | 0.02 | 0 | 0 | 0 | 0 | 0 | 0 | 0 | 0.09 | 0.09 | 0 | 0 | 0 | 0 | 0 | 0 | 0 | 0 | 0 | 0 | 0 | 0 | 0
244 | [7] | (Fe71.2B24Y4.8)98Nb2 | 2 | 0.69776 | 0 | 0.2352 | 0 | 0.02 | 0 | 0.04704 | 0 | 0 | 0 | 0 | 0 | 0 | 0 | 0 | 0 | 0 | 0 | 0 | 0 | 0 | 0 | 0 | 0 | 0
245 | [7] | (Fe71.2B24Y4.8)94Nb6 | 3 | 0.66928 | 0 | 0.2256 | 0 | 0.06 | 0 | 0.04512 | 0 | 0 | 0 | 0 | 0 | 0 | 0 | 0 | 0 | 0 | 0 | 0 | 0 | 0 | 0 | 0 | 0 | 0
246 | [7] | (Fe71.2B24Y4.8)92Nb8 | 1 | 0.65504 | 0 | 0.2208 | 0 | 0.08 | 0 | 0.04416 | 0 | 0 | 0 | 0 | 0 | 0 | 0 | 0 | 0 | 0 | 0 | 0 | 0 | 0 | 0 | 0 | 0 | 0
247 | [1] | (Fe72Nb4B20Si4)99Y1 | 2 | 0.7128 | 0 | 0.198 | 0.0396 | 0.0396 | 0 | 0.01 | 0 | 0 | 0 | 0 | 0 | 0 | 0 | 0 | 0 | 0 | 0 | 0 | 0 | 0 | 0 | 0 | 0 | 0
248 | [1] | (Fe72Nb4B20Si4)95Y5 | 3 | 0.684 | 0 | 0.19 | 0.038 | 0.038 | 0 | 0.05 | 0 | 0 | 0 | 0 | 0 | 0 | 0 | 0 | 0 | 0 | 0 | 0 | 0 | 0 | 0 | 0 | 0 | 0
249 | [45] | (Fe44Cr10Mo12.5Mn11C15B6Y1.5) | 5 | 0.44 | 0 | 0.06 | 0 | 0 | 0 | 0.015 | 0 | 0.1 | 0.125 | 0 | 0.15 | 0 | 0 | 0 | 0 | 0.11 | 0 | 0 | 0 | 0 | 0 | 0 | 0 | 0
250 | [45] | (Fe44Cr10Mo12.5Mn11C15B6Y1.5)98Mn2 | 3 | 0.4312 | 0 | 0.0588 | 0 | 0 | 0 | 0.0147 | 0 | 0.098 | 0.1225 | 0 | 0.147 | 0 | 0 | 0 | 0 | 0.1278 | 0 | 0 | 0 | 0 | 0 | 0 | 0 | 0
251 | [45] | (Fe44Cr10Mo12.5Mn11C15B6Y1.5)96Mn4 | 3 | 0.4224 | 0 | 0.0576 | 0 | 0 | 0 | 0.0144 | 0 | 0.096 | 0.12 | 0 | 0.144 | 0 | 0 | 0 | 0 | 0.1456 | 0 | 0 | 0 | 0 | 0 | 0 | 0 | 0
252 | [45] | (Fe44Cr10Mo12.5Mn11C15B6Y1.5)92Mn8 | 2 | 0.4048 | 0 | 0.0552 | 0 | 0 | 0 | 0.0138 | 0 | 0.092 | 0.115 | 0 | 0.138 | 0 | 0 | 0 | 0 | 0.1812 | 0 | 0 | 0 | 0 | 0 | 0 | 0 | 0
253 | [46] | Fe68.7C7.0Si3.3B5.5P8.7Cr2.3Mo2.5Al2.0 | 5 | 0.687 | 0 | 0.055 | 0.033 | 0 | 0 | 0 | 0 | 0.023 | 0.025 | 0.087 | 0.07 | 0 | 0.02 | 0 | 0 | 0 | 0 | 0 | 0 | 0 | 0 | 0 | 0 | 0
254 | [46] | Fe67.7C7.0Si3.3B5.5P8.7Cr2.3Mo2.5Al2.0Co1 | 6 | 0.677 | 0.01 | 0.055 | 0.033 | 0 | 0 | 0 | 0 | 0.023 | 0.025 | 0.087 | 0.07 | 0 | 0.02 | 0 | 0 | 0 | 0 | 0 | 0 | 0 | 0 | 0 | 0 | 0
255 | [46] | Fe65.7C7.0Si3.3B5.5P8.7Cr2.3Mo2.5Al2.0Co3 | 5 | 0.657 | 0.03 | 0.055 | 0.033 | 0 | 0 | 0 | 0 | 0.023 | 0.025 | 0.087 | 0.07 | 0 | 0.02 | 0 | 0 | 0 | 0 | 0 | 0 | 0 | 0 | 0 | 0 | 0
256 | [46] | Fe63.7C7.0Si3.3B5.5P8.7Cr2.3Mo2.5Al2.0Co5 | 5 | 0.637 | 0.05 | 0.055 | 0.033 | 0 | 0 | 0 | 0 | 0.023 | 0.025 | 0.087 | 0.07 | 0 | 0.02 | 0 | 0 | 0 | 0 | 0 | 0 | 0 | 0 | 0 | 0 | 0
257 | [46] | Fe61.7C7.0Si3.3B5.5P8.7Cr2.3Mo2.5Al2.0Co7 | 4 | 0.617 | 0.07 | 0.055 | 0.033 | 0 | 0 | 0 | 0 | 0.023 | 0.025 | 0.087 | 0.07 | 0 | 0.02 | 0 | 0 | 0 | 0 | 0 | 0 | 0 | 0 | 0 | 0 | 0
258 | [46] | Fe58.7C7.0Si3.3B5.5P8.7Cr2.3Mo2.5Al2.0Co10 | 3 | 0.587 | 0.1 | 0.055 | 0.033 | 0 | 0 | 0 | 0 | 0.023 | 0.025 | 0.087 | 0.07 | 0 | 0.02 | 0 | 0 | 0 | 0 | 0 | 0 | 0 | 0 | 0 | 0 | 0
259 | [47] | (Fe73.2B22Y4.8)95Mo5 | 5 | 0.6954 | 0 | 0.209 | 0 | 0 | 0 | 0.0456 | 0 | 0 | 0.05 | 0 | 0 | 0 | 0 | 0 | 0 | 0 | 0 | 0 | 0 | 0 | 0 | 0 | 0 | 0
260 | [47] | (Fe70.7B24Y5.3)95Mo5 | 5 | 0.67165 | 0 | 0.228 | 0 | 0 | 0 | 0.05035 | 0 | 0 | 0.05 | 0 | 0 | 0 | 0 | 0 | 0 | 0 | 0 | 0 | 0 | 0 | 0 | 0 | 0 | 0
261 | [12] | Fe79C4Si3B4P10 | 1 | 0.79 | 0 | 0.04 | 0.03 | 0 | 0 | 0 | 0 | 0 | 0 | 0.1 | 0.04 | 0 | 0 | 0 | 0 | 0 | 0 | 0 | 0 | 0 | 0 | 0 | 0 | 0
262 | [12] | Fe75C4Si3B4P10Mo4 | 4 | 0.75 | 0 | 0.04 | 0.03 | 0 | 0 | 0 | 0 | 0 | 0.04 | 0.1 | 0.04 | 0 | 0 | 0 | 0 | 0 | 0 | 0 | 0 | 0 | 0 | 0 | 0 | 0
263 | [7] | Fe38.4Co9.6Cr15Mo14C15B6Tm2 | 16 | 0.384 | 0.096 | 0.06 | 0 | 0 | 0 | 0 | 0 | 0.15 | 0.14 | 0 | 0.15 | 0 | 0 | 0 | 0 | 0 | 0 | 0 | 0 | 0 | 0.02 | 0 | 0 | 0
264 | [7] | (Fe0.6Co0.4)48Cr15Mo14C15B6Tm2 | 16 | 0.288 | 0.192 | 0.06 | 0 | 0 | 0 | 0 | 0 | 0.15 | 0.14 | 0 | 0.15 | 0 | 0 | 0 | 0 | 0 | 0 | 0 | 0 | 0 | 0.02 | 0 | 0 | 0
265 | [7] | Fe49Mn10Mo13Cr3W3C15B7 | 2 | 0.49 | 0 | 0.07 | 0 | 0 | 0 | 0 | 0 | 0.03 | 0.13 | 0 | 0.15 | 0 | 0 | 0 | 0 | 0.1 | 0 | 0 | 0 | 0 | 0 | 0 | 0.03 | 0
266 | [7] | Fe49Cr15Mo14C15B6Er1 | 6 | 0.49 | 0 | 0.06 | 0 | 0 | 0 | 0 | 0 | 0.15 | 0.14 | 0 | 0.15 | 0 | 0 | 0 | 0.01 | 0 | 0 | 0 | 0 | 0 | 0 | 0 | 0 | 0
267 | [7] | Fe66.7C7.0Si3.3B5.5P8.7Cr2.3Al2.0Mo4.5 | 6 | 0.667 | 0 | 0.055 | 0.033 | 0 | 0 | 0 | 0 | 0.023 | 0.045 | 0.087 | 0.07 | 0 | 0.02 | 0 | 0 | 0 | 0 | 0 | 0 | 0 | 0 | 0 | 0 | 0
268 | [7] | Fe48Cr19Mo10C15B6Er2 | 5 | 0.48 | 0 | 0.06 | 0 | 0 | 0 | 0 | 0 | 0.19 | 0.1 | 0 | 0.15 | 0 | 0 | 0 | 0.02 | 0 | 0 | 0 | 0 | 0 | 0 | 0 | 0 | 0
269 | [7] | Fe70.3Ni3.7Mo6P10C7.5B2.5 | 5 | 0.703 | 0 | 0.025 | 0 | 0 | 0.037 | 0 | 0 | 0 | 0.06 | 0.1 | 0.075 | 0 | 0 | 0 | 0 | 0 | 0 | 0 | 0 | 0 | 0 | 0 | 0 | 0
270 | [7] | Fe69Ni5Mo6P10C7.5B2.5 | 5 | 0.69 | 0 | 0.025 | 0 | 0 | 0.05 | 0 | 0 | 0 | 0.06 | 0.1 | 0.075 | 0 | 0 | 0 | 0 | 0 | 0 | 0 | 0 | 0 | 0 | 0 | 0 | 0
271 | [7] | (Fe72B22Y6)98Ta2 | 4 | 0.7056 | 0 | 0.2156 | 0 | 0 | 0 | 0.0588 | 0 | 0 | 0 | 0 | 0 | 0 | 0 | 0 | 0 | 0 | 0 | 0 | 0 | 0 | 0 | 0 | 0 | 0.02
272 | [7] | Fe66.6Ni7.4Mo6P10C7.5B2.5 | 4 | 0.666 | 0 | 0.025 | 0 | 0 | 0.074 | 0 | 0 | 0 | 0.06 | 0.1 | 0.075 | 0 | 0 | 0 | 0 | 0 | 0 | 0 | 0 | 0 | 0 | 0 | 0 | 0
273 | [7] | Fe49Cr15Mo14C13B8Er1 | 4 | 0.49 | 0 | 0.08 | 0 | 0 | 0 | 0 | 0 | 0.15 | 0.14 | 0 | 0.13 | 0 | 0 | 0 | 0.01 | 0 | 0 | 0 | 0 | 0 | 0 | 0 | 0 | 0
274 | [7] | Fe52.65Co5.85Cr6Mo14C15B6Er0.5 | 4 | 0.5265 | 0.0585 | 0.06 | 0 | 0 | 0 | 0 | 0 | 0.06 | 0.14 | 0 | 0.15 | 0 | 0 | 0 | 0.005 | 0 | 0 | 0 | 0 | 0 | 0 | 0 | 0 | 0
275 | [7] | Fe49Cr15Mo14C17B4Er1 | 4 | 0.49 | 0 | 0.04 | 0 | 0 | 0 | 0 | 0 | 0.15 | 0.14 | 0 | 0.17 | 0 | 0 | 0 | 0.01 | 0 | 0 | 0 | 0 | 0 | 0 | 0 | 0 | 0
276 | [7] | Fe49Cr15Mo14C18B3Er1 | 4 | 0.49 | 0 | 0.03 | 0 | 0 | 0 | 0 | 0 | 0.15 | 0.14 | 0 | 0.18 | 0 | 0 | 0 | 0.01 | 0 | 0 | 0 | 0 | 0 | 0 | 0 | 0 | 0
277 | [7] | [(Fe0.6Ni0.4)0.75B0.2Si0.05]96Nb4 | 4 | 0.432 | 0 | 0.192 | 0.048 | 0.04 | 0.288 | 0 | 0 | 0 | 0 | 0 | 0 | 0 | 0 | 0 | 0 | 0 | 0 | 0 | 0 | 0 | 0 | 0 | 0 | 0
278 | [7] | (Fe0.5Co0.)72B20Si4Nb4 | 4 | 0.36 | 0.36 | 0.2 | 0.04 | 0.04 | 0 | 0 | 0 | 0 | 0 | 0 | 0 | 0 | 0 | 0 | 0 | 0 | 0 | 0 | 0 | 0 | 0 | 0 | 0 | 0
279 | [7] | Fe72B22Y4Nb2 | 4 | 0.72 | 0 | 0.22 | 0 | 0.02 | 0 | 0.04 | 0 | 0 | 0 | 0 | 0 | 0 | 0 | 0 | 0 | 0 | 0 | 0 | 0 | 0 | 0 | 0 | 0 | 0
280 | [7] | (Fe0.9Co0.1)64.25Mo14C15B6Er0.75 | 4 | 0.57825 | 0.06425 | 0.06 | 0 | 0 | 0 | 0 | 0 | 0 | 0.14 | 0 | 0.15 | 0 | 0 | 0 | 0.0075 | 0 | 0 | 0 | 0 | 0 | 0 | 0 | 0 | 0
281 | [7] | (Fe0.9Co0.1)64.5Mo14C15B6Er0.5 | 4 | 0.5805 | 0.0645 | 0.06 | 0 | 0 | 0 | 0 | 0 | 0 | 0.14 | 0 | 0.15 | 0 | 0 | 0 | 0.005 | 0 | 0 | 0 | 0 | 0 | 0 | 0 | 0 | 0
282 | [7] | Fe48Cr10Mo19C15B6Er2 | 4 | 0.48 | 0 | 0.06 | 0 | 0 | 0 | 0 | 0 | 0.1 | 0.19 | 0 | 0.15 | 0 | 0 | 0 | 0.02 | 0 | 0 | 0 | 0 | 0 | 0 | 0 | 0 | 0
283 | [7] | Fe50Mn10Mo14Cr4C16B6 | 4 | 0.5 | 0 | 0.06 | 0 | 0 | 0 | 0 | 0 | 0.04 | 0.14 | 0 | 0.16 | 0 | 0 | 0 | 0 | 0.1 | 0 | 0 | 0 | 0 | 0 | 0 | 0 | 0
284 | [7] | (Fe0.8Co0.2)64.5Mo14C15B6Er0.5 | 4 | 0.516 | 0.129 | 0.06 | 0 | 0 | 0 | 0 | 0 | 0 | 0.14 | 0 | 0.15 | 0 | 0 | 0 | 0.005 | 0 | 0 | 0 | 0 | 0 | 0 | 0 | 0 | 0
285 | [7] | (Fe72B22Y6)98Nb2 | 4 | 0.7056 | 0 | 0.2156 | 0 | 0.02 | 0 | 0.0588 | 0 | 0 | 0 | 0 | 0 | 0 | 0 | 0 | 0 | 0 | 0 | 0 | 0 | 0 | 0 | 0 | 0 | 0
286 | [7] | Fe49Mn10Mo14Cr4W1C16B6 | 4 | 0.49 | 0 | 0.06 | 0 | 0 | 0 | 0 | 0 | 0.04 | 0.14 | 0 | 0.16 | 0 | 0 | 0 | 0 | 0.1 | 0 | 0 | 0 | 0 | 0 | 0 | 0.01 | 0
287 | [7] | Fe51Mn10Mo14Cr4C15B6 | 4 | 0.51 | 0 | 0.06 | 0 | 0 | 0 | 0 | 0 | 0.04 | 0.14 | 0 | 0.15 | 0 | 0 | 0 | 0 | 0.1 | 0 | 0 | 0 | 0 | 0 | 0 | 0 | 0
288 | [7] | Fe64.7C7.0Si3.3B5.5P8.7Cr2.3Al2.0Mo6.5 | 4 | 0.647 | 0 | 0.055 | 0.033 | 0 | 0 | 0 | 0 | 0.023 | 0.065 | 0.087 | 0.07 | 0 | 0.02 | 0 | 0 | 0 | 0 | 0 | 0 | 0 | 0 | 0 | 0 | 0
289 | [7] | Fe72B22Y4Ta2 | 4 | 0.72 | 0 | 0.22 | 0 | 0 | 0 | 0.04 | 0 | 0 | 0 | 0 | 0 | 0 | 0 | 0 | 0 | 0 | 0 | 0 | 0 | 0 | 0 | 0 | 0 | 0.02
290 | [7] | Fe64Mo14C15B6Er1 | 3.5 | 0.64 | 0 | 0.06 | 0 | 0 | 0 | 0 | 0 | 0 | 0.14 | 0 | 0.15 | 0 | 0 | 0 | 0.01 | 0 | 0 | 0 | 0 | 0 | 0 | 0 | 0 | 0
291 | [7] | Fe51.2Co12.8Mo14C15B6Er1 | 3.5 | 0.512 | 0.128 | 0.06 | 0 | 0 | 0 | 0 | 0 | 0 | 0.14 | 0 | 0.15 | 0 | 0 | 0 | 0.01 | 0 | 0 | 0 | 0 | 0 | 0 | 0 | 0 | 0
292 | [7] | Fe57.6Co6.4Mo14C15B6Er1 | 3.5 | 0.576 | 0.064 | 0.06 | 0 | 0 | 0 | 0 | 0 | 0 | 0.14 | 0 | 0.15 | 0 | 0 | 0 | 0.01 | 0 | 0 | 0 | 0 | 0 | 0 | 0 | 0 | 0
293 | [7] | Fe51.8Co12.95Mo14C15B6Er0.25 | 3 | 0.518 | 0.1295 | 0.06 | 0 | 0 | 0 | 0 | 0 | 0 | 0.14 | 0 | 0.15 | 0 | 0 | 0 | 0.0025 | 0 | 0 | 0 | 0 | 0 | 0 | 0 | 0 | 0
294 | [7] | (Fe0.7Co0.3)64.5Mo14C15B6Er0.5 | 3 | 0.4515 | 0.1935 | 0.06 | 0 | 0 | 0 | 0 | 0 | 0 | 0.14 | 0 | 0.15 | 0 | 0 | 0 | 0.005 | 0 | 0 | 0 | 0 | 0 | 0 | 0 | 0 | 0
295 | [7] | (Fe0.7Co0.3)64Mo14C15B6Er1 | 3 | 0.448 | 0.192 | 0.06 | 0 | 0 | 0 | 0 | 0 | 0 | 0.14 | 0 | 0.15 | 0 | 0 | 0 | 0.01 | 0 | 0 | 0 | 0 | 0 | 0 | 0 | 0 | 0
296 | [7] | Fe54Mn10Mo14C15B7 | 3 | 0.54 | 0 | 0.07 | 0 | 0 | 0 | 0 | 0 | 0 | 0.14 | 0 | 0.15 | 0 | 0 | 0 | 0 | 0.1 | 0 | 0 | 0 | 0 | 0 | 0 | 0 | 0
297 | [7] | (Fe0.9Co0.1)58.5Cr6Mo14C18B3Er0.5 | 3 | 0.5265 | 0.0585 | 0.03 | 0 | 0 | 0 | 0 | 0 | 0.06 | 0.14 | 0 | 0.18 | 0 | 0 | 0 | 0.005 | 0 | 0 | 0 | 0 | 0 | 0 | 0 | 0 | 0
298 | [7] | (Fe0.9Co0.1)64.75Mo14C15B6Er0.25 | 3 | 0.58275 | 0.06475 | 0.06 | 0 | 0 | 0 | 0 | 0 | 0 | 0.14 | 0 | 0.15 | 0 | 0 | 0 | 0.0025 | 0 | 0 | 0 | 0 | 0 | 0 | 0 | 0 | 0
299 | [7] | Fe55Cr8Mo14C15B6Er2 | 4.5 | 0.55 | 0 | 0.06 | 0 | 0 | 0 | 0 | 0 | 0.08 | 0.14 | 0 | 0.15 | 0 | 0 | 0 | 0.02 | 0 | 0 | 0 | 0 | 0 | 0 | 0 | 0 | 0
300 | [7] | Fe60.5Cr4Mo14C15B6Er0.5 | 3 | 0.605 | 0 | 0.06 | 0 | 0 | 0 | 0 | 0 | 0.04 | 0.14 | 0 | 0.15 | 0 | 0 | 0 | 0.005 | 0 | 0 | 0 | 0 | 0 | 0 | 0 | 0 | 0
301 | [7] | Fe63.5Mo14C15B6Er1.5 | 3 | 0.635 | 0 | 0.06 | 0 | 0 | 0 | 0 | 0 | 0 | 0.14 | 0 | 0.15 | 0 | 0 | 0 | 0.015 | 0 | 0 | 0 | 0 | 0 | 0 | 0 | 0 | 0
302 | [7] | Fe64Mo14C15B6Dy1 | 3 | 0.64 | 0 | 0.06 | 0 | 0 | 0 | 0 | 0 | 0 | 0.14 | 0 | 0.15 | 0 | 0 | 0.01 | 0 | 0 | 0 | 0 | 0 | 0 | 0 | 0 | 0 | 0
303 | [7] | Fe63Mo14C15B6Dy2 | 3 | 0.63 | 0 | 0.06 | 0 | 0 | 0 | 0 | 0 | 0 | 0.14 | 0 | 0.15 | 0 | 0 | 0.02 | 0 | 0 | 0 | 0 | 0 | 0 | 0 | 0 | 0 | 0
304 | [7] | Fe50Mn10Mo14Cr4C15B7 | 3 | 0.5 | 0 | 0.07 | 0 | 0 | 0 | 0 | 0 | 0.04 | 0.14 | 0 | 0.15 | 0 | 0 | 0 | 0 | 0.1 | 0 | 0 | 0 | 0 | 0 | 0 | 0 | 0
305 | [7] | Fe48Mn10Mo16Cr4C15B7 | 3 | 0.48 | 0 | 0.07 | 0 | 0 | 0 | 0 | 0 | 0.04 | 0.16 | 0 | 0.15 | 0 | 0 | 0 | 0 | 0.1 | 0 | 0 | 0 | 0 | 0 | 0 | 0 | 0
306 | [7] | Fe49Mn10Mo14Cr4W1C15B7 | 3 | 0.49 | 0 | 0.07 | 0 | 0 | 0 | 0 | 0 | 0.04 | 0.14 | 0 | 0.15 | 0 | 0 | 0 | 0 | 0.1 | 0 | 0 | 0 | 0 | 0 | 0 | 0.01 | 0
307 | [7] | Fe72B22Y4Hf2 | 3 | 0.72 | 0 | 0.22 | 0 | 0 | 0 | 0.04 | 0 | 0 | 0 | 0 | 0 | 0.02 | 0 | 0 | 0 | 0 | 0 | 0 | 0 | 0 | 0 | 0 | 0 | 0
308 | [7] | Fe49Mn10Mo14Cr4V1C15B7 | 3 | 0.49 | 0 | 0.07 | 0 | 0 | 0 | 0 | 0 | 0.04 | 0.14 | 0 | 0.15 | 0 | 0 | 0 | 0 | 0.1 | 0 | 0.01 | 0 | 0 | 0 | 0 | 0 | 0
309 | [7] | Fe49Cr15Mo14C19B2Er1 | 3 | 0.49 | 0 | 0.02 | 0 | 0 | 0 | 0 | 0 | 0.15 | 0.14 | 0 | 0.19 | 0 | 0 | 0 | 0.01 | 0 | 0 | 0 | 0 | 0 | 0 | 0 | 0 | 0
310 | [7] | Fe72B22Y4Ti2 | 3 | 0.72 | 0 | 0.22 | 0 | 0 | 0 | 0.04 | 0 | 0 | 0 | 0 | 0 | 0 | 0 | 0 | 0 | 0 | 0.02 | 0 | 0 | 0 | 0 | 0 | 0 | 0
311 | [7] | Fe71.2C7.0Si3.3B5.5P8.7Cr2.3Al2.0 | 3 | 0.712 | 0 | 0.055 | 0.033 | 0 | 0 | 0 | 0 | 0.023 | 0 | 0.087 | 0.07 | 0 | 0.02 | 0 | 0 | 0 | 0 | 0 | 0 | 0 | 0 | 0 | 0 | 0
312 | [7] | Fe56Co7Ni7Zr6Nb2.5Mo1.5B20 | 3 | 0.56 | 0.07 | 0.2 | 0 | 0.025 | 0.07 | 0 | 0.06 | 0 | 0.015 | 0 | 0 | 0 | 0 | 0 | 0 | 0 | 0 | 0 | 0 | 0 | 0 | 0 | 0 | 0
313 | [7] | Fe56Co7Ni7Zr6Nb2.5Ti1.5B20 | 3 | 0.56 | 0.07 | 0.2 | 0 | 0.025 | 0.07 | 0 | 0.06 | 0 | 0 | 0 | 0 | 0 | 0 | 0 | 0 | 0 | 0.015 | 0 | 0 | 0 | 0 | 0 | 0 | 0
314 | [7] | Fe56Co7Ni7Zr6Nb2.5Ta1.5B20 | 3 | 0.56 | 0.07 | 0.2 | 0 | 0.025 | 0.07 | 0 | 0.06 | 0 | 0 | 0 | 0 | 0 | 0 | 0 | 0 | 0 | 0 | 0 | 0 | 0 | 0 | 0 | 0 | 0.015
315 | [7] | Fe56Co7Ni7Zr7.5Nb2.5B20 | 3 | 0.56 | 0.07 | 0.2 | 0 | 0.025 | 0.07 | 0 | 0.075 | 0 | 0 | 0 | 0 | 0 | 0 | 0 | 0 | 0 | 0 | 0 | 0 | 0 | 0 | 0 | 0 | 0
316 | [7] | Fe62.9Ni11.1Mo6P10C7.5B2.5 | 3 | 0.629 | 0 | 0.025 | 0 | 0 | 0.111 | 0 | 0 | 0 | 0.06 | 0.1 | 0.075 | 0 | 0 | 0 | 0 | 0 | 0 | 0 | 0 | 0 | 0 | 0 | 0 | 0
317 | [7] | Fe74Mo6P10C7.5B2.5 | 3 | 0.74 | 0 | 0.025 | 0 | 0 | 0 | 0 | 0 | 0 | 0.06 | 0.1 | 0.075 | 0 | 0 | 0 | 0 | 0 | 0 | 0 | 0 | 0 | 0 | 0 | 0 | 0
318 | [7] | Fe70Cr6Mo2Ga2P10C4B4Si2 | 3 | 0.7 | 0 | 0.04 | 0.02 | 0 | 0 | 0 | 0 | 0.06 | 0.02 | 0.1 | 0.04 | 0 | 0 | 0 | 0 | 0 | 0 | 0 | 0 | 0.02 | 0 | 0 | 0 | 0
319 | [7] | Fe65Cr2Mo9P10C8B6 | 2.5 | 0.65 | 0 | 0.06 | 0 | 0 | 0 | 0 | 0 | 0.02 | 0.09 | 0.1 | 0.08 | 0 | 0 | 0 | 0 | 0 | 0 | 0 | 0 | 0 | 0 | 0 | 0 | 0
320 | [7] | Fe63Cr3Mo12P10C7B5 | 2.5 | 0.63 | 0 | 0.05 | 0 | 0 | 0 | 0 | 0 | 0.03 | 0.12 | 0.1 | 0.07 | 0 | 0 | 0 | 0 | 0 | 0 | 0 | 0 | 0 | 0 | 0 | 0 | 0
321 | [7] | Fe45.325Co19.425Mo14C15B6Er0.25 | 2.5 | 0.45325 | 0.19425 | 0.06 | 0 | 0 | 0 | 0 | 0 | 0 | 0.14 | 0 | 0.15 | 0 | 0 | 0 | 0.0025 | 0 | 0 | 0 | 0 | 0 | 0 | 0 | 0 | 0
322 | [7] | Fe64Cr3Mo10P10C10B3 | 2.5 | 0.64 | 0 | 0.03 | 0 | 0 | 0 | 0 | 0 | 0.03 | 0.1 | 0.1 | 0.1 | 0 | 0 | 0 | 0 | 0 | 0 | 0 | 0 | 0 | 0 | 0 | 0 | 0
323 | [7] | Fe77Ga3P9.5C4B4Si2.5 | 2.5 | 0.77 | 0 | 0.04 | 0.025 | 0 | 0 | 0 | 0 | 0 | 0 | 0.095 | 0.04 | 0 | 0 | 0 | 0 | 0 | 0 | 0 | 0 | 0.03 | 0 | 0 | 0 | 0
324 | [7] | Fe66Mo10P12C10B2 | 2.5 | 0.66 | 0 | 0.02 | 0 | 0 | 0 | 0 | 0 | 0 | 0.1 | 0.12 | 0.1 | 0 | 0 | 0 | 0 | 0 | 0 | 0 | 0 | 0 | 0 | 0 | 0 | 0
325 | [7] | Fe64.5Mo14C15B6Er0.5 | 2.5 | 0.645 | 0 | 0.06 | 0 | 0 | 0 | 0 | 0 | 0 | 0.14 | 0 | 0.15 | 0 | 0 | 0 | 0.005 | 0 | 0 | 0 | 0 | 0 | 0 | 0 | 0 | 0
326 | [7] | Fe76Si9.6B8.4P6 | 2.5 | 0.76 | 0 | 0.084 | 0.096 | 0 | 0 | 0 | 0 | 0 | 0 | 0.06 | 0 | 0 | 0 | 0 | 0 | 0 | 0 | 0 | 0 | 0 | 0 | 0 | 0 | 0
327 | [7] | Fe69Mo7P12C10B2 | 2.5 | 0.69 | 0 | 0.02 | 0 | 0 | 0 | 0 | 0 | 0 | 0.07 | 0.12 | 0.1 | 0 | 0 | 0 | 0 | 0 | 0 | 0 | 0 | 0 | 0 | 0 | 0 | 0
328 | [7] | Fe64Mo14C15B7 | 2.5 | 0.64 | 0 | 0.07 | 0 | 0 | 0 | 0 | 0 | 0 | 0.14 | 0 | 0.15 | 0 | 0 | 0 | 0 | 0 | 0 | 0 | 0 | 0 | 0 | 0 | 0 | 0
329 | [7] | Fe72Cr4Mo2Ga2P10C4B4Si2 | 2.5 | 0.72 | 0 | 0.04 | 0.02 | 0 | 0 | 0 | 0 | 0.04 | 0.02 | 0.1 | 0.04 | 0 | 0 | 0 | 0 | 0 | 0 | 0 | 0 | 0.02 | 0 | 0 | 0 | 0
330 | [7] | Fe74Cr2Mo2Ga2P10C4B4Si2 | 2.5 | 0.74 | 0 | 0.04 | 0.02 | 0 | 0 | 0 | 0 | 0.02 | 0.02 | 0.1 | 0.04 | 0 | 0 | 0 | 0 | 0 | 0 | 0 | 0 | 0.02 | 0 | 0 | 0 | 0
331 | [7] | Fe63Cr3Mo10P12C10B2 | 2.5 | 0.63 | 0 | 0.02 | 0 | 0 | 0 | 0 | 0 | 0.03 | 0.1 | 0.12 | 0.1 | 0 | 0 | 0 | 0 | 0 | 0 | 0 | 0 | 0 | 0 | 0 | 0 | 0
332 | [7] | (Fe72B22Y6)98Ti2 | 2 | 0.7056 | 0 | 0.2156 | 0 | 0 | 0 | 0.0588 | 0 | 0 | 0 | 0 | 0 | 0 | 0 | 0 | 0 | 0 | 0.02 | 0 | 0 | 0 | 0 | 0 | 0 | 0
333 | [7] | Fe52.5Cr7.5Mo15C15B10 | 2 | 0.525 | 0 | 0.1 | 0 | 0 | 0 | 0 | 0 | 0.075 | 0.15 | 0 | 0.15 | 0 | 0 | 0 | 0 | 0 | 0 | 0 | 0 | 0 | 0 | 0 | 0 | 0
334 | [7] | Fe42Cr16Mo16C18B5Y3 | 2 | 0.42 | 0 | 0.05 | 0 | 0 | 0 | 0.03 | 0 | 0.16 | 0.16 | 0 | 0.18 | 0 | 0 | 0 | 0 | 0 | 0 | 0 | 0 | 0 | 0 | 0 | 0 | 0
335 | [7] | Fe64.75Mo14C15B6Er0.25 | 2 | 0.6475 | 0 | 0.06 | 0 | 0 | 0 | 0 | 0 | 0 | 0.14 | 0 | 0.15 | 0 | 0 | 0 | 0.0025 | 0 | 0 | 0 | 0 | 0 | 0 | 0 | 0 | 0
336 | [7] | (Fe0.8Co0.2)65Mo14C15B6 | 2 | 0.52 | 0.13 | 0.06 | 0 | 0 | 0 | 0 | 0 | 0 | 0.14 | 0 | 0.15 | 0 | 0 | 0 | 0 | 0 | 0 | 0 | 0 | 0 | 0 | 0 | 0 | 0
337 | [7] | Fe78Ga2P9.5C4B4Si2.5 | 2 | 0.78 | 0 | 0.04 | 0.025 | 0 | 0 | 0 | 0 | 0 | 0 | 0.095 | 0.04 | 0 | 0 | 0 | 0 | 0 | 0 | 0 | 0 | 0.02 | 0 | 0 | 0 | 0
338 | [7] | Fe64.5Mo14C15B6Dy0.5 | 2 | 0.645 | 0 | 0.06 | 0 | 0 | 0 | 0 | 0 | 0 | 0.14 | 0 | 0.15 | 0 | 0 | 0.005 | 0 | 0 | 0 | 0 | 0 | 0 | 0 | 0 | 0 | 0
339 | [7] | Fe58.3875Co6.4875Mo14C15B6Er0.125 | 2 | 0.58388 | 0.06488 | 0.06 | 0 | 0 | 0 | 0 | 0 | 0 | 0.14 | 0 | 0.15 | 0 | 0 | 0 | 0.00125 | 0 | 0 | 0 | 0 | 0 | 0 | 0 | 0 | 0
340 | [7] | Fe70Si4B20Nb6 | 2 | 0.7 | 0 | 0.2 | 0.04 | 0.06 | 0 | 0 | 0 | 0 | 0 | 0 | 0 | 0 | 0 | 0 | 0 | 0 | 0 | 0 | 0 | 0 | 0 | 0 | 0 | 0
341 | [7] | Fe71Nb4.8Zr1.2B23 | 2 | 0.71 | 0 | 0.23 | 0 | 0.048 | 0 | 0 | 0.012 | 0 | 0 | 0 | 0 | 0 | 0 | 0 | 0 | 0 | 0 | 0 | 0 | 0 | 0 | 0 | 0 | 0
342 | [7] | Fe65Co10Ga5P12C4B4 | 2 | 0.65 | 0.1 | 0.04 | 0 | 0 | 0 | 0 | 0 | 0 | 0 | 0.12 | 0.04 | 0 | 0 | 0 | 0 | 0 | 0 | 0 | 0 | 0.05 | 0 | 0 | 0 | 0
343 | [7] | (Fe0.9Co0.1)58.5Cr6Mo14C19B2Er0.5 | 2 | 0.5265 | 0.0585 | 0.02 | 0 | 0 | 0 | 0 | 0 | 0.06 | 0.14 | 0 | 0.19 | 0 | 0 | 0 | 0.005 | 0 | 0 | 0 | 0 | 0 | 0 | 0 | 0 | 0
344 | [7] | Fe61Cr4Mo14C15B6 | 2 | 0.61 | 0 | 0.06 | 0 | 0 | 0 | 0 | 0 | 0.04 | 0.14 | 0 | 0.15 | 0 | 0 | 0 | 0 | 0 | 0 | 0 | 0 | 0 | 0 | 0 | 0 | 0
345 | [7] | Fe46Mn10Mo16Cr4Ga2C15B7 | 2 | 0.46 | 0 | 0.07 | 0 | 0 | 0 | 0 | 0 | 0.04 | 0.16 | 0 | 0.15 | 0 | 0 | 0 | 0 | 0.1 | 0 | 0 | 0 | 0.02 | 0 | 0 | 0 | 0
346 | [7] | Fe43Cr16Mo16C18B5Y2 | 6 | 0.43 | 0 | 0.05 | 0 | 0 | 0 | 0.02 | 0 | 0.16 | 0.16 | 0 | 0.18 | 0 | 0 | 0 | 0 | 0 | 0 | 0 | 0 | 0 | 0 | 0 | 0 | 0
347 | [7] | [(Fe0.8Ni0.2)0.75B0.2Si0.05]96Nb4 | 2 | 0.576 | 0 | 0.192 | 0.048 | 0.04 | 0.144 | 0 | 0 | 0 | 0 | 0 | 0 | 0 | 0 | 0 | 0 | 0 | 0 | 0 | 0 | 0 | 0 | 0 | 0 | 0
348 | [7] | Fe48Mn10Mo13Cr4W3C15B7 | 2 | 0.48 | 0 | 0.07 | 0 | 0 | 0 | 0 | 0 | 0.04 | 0.13 | 0 | 0.15 | 0 | 0 | 0 | 0 | 0.1 | 0 | 0 | 0 | 0 | 0 | 0 | 0.03 | 0
349 | [7] | Fe72Al5Ga2P10C6B4Si1 | 2 | 0.72 | 0 | 0.04 | 0.01 | 0 | 0 | 0 | 0 | 0 | 0 | 0.1 | 0.06 | 0 | 0.05 | 0 | 0 | 0 | 0 | 0 | 0 | 0.02 | 0 | 0 | 0 | 0
350 | [7] | Fe44Cr16Mo16C18B5Y1 | 2 | 0.44 | 0 | 0.05 | 0 | 0 | 0 | 0.01 | 0 | 0.16 | 0.16 | 0 | 0.18 | 0 | 0 | 0 | 0 | 0 | 0 | 0 | 0 | 0 | 0 | 0 | 0 | 0
351 | [7] | (Fe0.9Co0.1)63Mo14C15B6Er2 | 1.5 | 0.567 | 0.063 | 0.06 | 0 | 0 | 0 | 0 | 0 | 0 | 0.14 | 0 | 0.15 | 0 | 0 | 0 | 0.02 | 0 | 0 | 0 | 0 | 0 | 0 | 0 | 0 | 0
352 | [7] | Fe61Co7Zr9.5Mo5W2B15.5 | 1.5 | 0.61 | 0.07 | 0.155 | 0 | 0 | 0 | 0 | 0.095 | 0 | 0.05 | 0 | 0 | 0 | 0 | 0 | 0 | 0 | 0 | 0 | 0 | 0 | 0 | 0 | 0.02 | 0
353 | [7] | Fe44.55Co19.5Mo14C15B6 | 1.5 | 0.455 | 0.195 | 0.06 | 0 | 0 | 0 | 0 | 0 | 0 | 0.14 | 0 | 0.15 | 0 | 0 | 0 | 0 | 0 | 0 | 0 | 0 | 0 | 0 | 0 | 0 | 0
354 | [7] | Fe59Cr6Mo14C15B6 | 1.5 | 0.59 | 0 | 0.06 | 0 | 0 | 0 | 0 | 0 | 0.06 | 0.14 | 0 | 0.15 | 0 | 0 | 0 | 0 | 0 | 0 | 0 | 0 | 0 | 0 | 0 | 0 | 0
355 | [7] | Fe62.8Co10B13.5Si10Nb3Cu0.7 | 1.5 | 0.628 | 0.1 | 0.135 | 0.1 | 0.03 | 0 | 0 | 0 | 0 | 0 | 0 | 0 | 0 | 0 | 0 | 0 | 0 | 0 | 0 | 0.007 | 0 | 0 | 0 | 0 | 0
356 | [7] | Fe72Nb3.6Zr2.4B22 | 1.5 | 0.72 | 0 | 0.22 | 0 | 0.036 | 0 | 0 | 0.024 | 0 | 0 | 0 | 0 | 0 | 0 | 0 | 0 | 0 | 0 | 0 | 0 | 0 | 0 | 0 | 0 | 0
357 | [7] | Fe60Co8Zr10Mo5W2B15 | 1.5 | 0.6 | 0.08 | 0.15 | 0 | 0 | 0 | 0 | 0.1 | 0 | 0.05 | 0 | 0 | 0 | 0 | 0 | 0 | 0 | 0 | 0 | 0 | 0 | 0 | 0 | 0.02 | 0
358 | [7] | Fe42Cr16Mo16C18B8 | 1.2 | 0.42 | 0 | 0.08 | 0 | 0 | 0 | 0 | 0 | 0.16 | 0.16 | 0 | 0.18 | 0 | 0 | 0 | 0 | 0 | 0 | 0 | 0 | 0 | 0 | 0 | 0 | 0
359 | [7] | Fe46Cr16Mo16C18B4 | 1.2 | 0.46 | 0 | 0.04 | 0 | 0 | 0 | 0 | 0 | 0.16 | 0.16 | 0 | 0.18 | 0 | 0 | 0 | 0 | 0 | 0 | 0 | 0 | 0 | 0 | 0 | 0 | 0
360 | [7] | Fe30Co30Ni15Si8B17 | 1.2 | 0.3 | 0.3 | 0.17 | 0.08 | 0 | 0.15 | 0 | 0 | 0 | 0 | 0 | 0 | 0 | 0 | 0 | 0 | 0 | 0 | 0 | 0 | 0 | 0 | 0 | 0 | 0
361 | [7] | Fe44Cr16Mo16C18B6 | 1.2 | 0.44 | 0 | 0.06 | 0 | 0 | 0 | 0 | 0 | 0.16 | 0.16 | 0 | 0.18 | 0 | 0 | 0 | 0 | 0 | 0 | 0 | 0 | 0 | 0 | 0 | 0 | 0
362 | [7] | Fe30Cr30Mo15C15B10 | 1 | 0.3 | 0 | 0.1 | 0 | 0 | 0 | 0 | 0 | 0.3 | 0.15 | 0 | 0.15 | 0 | 0 | 0 | 0 | 0 | 0 | 0 | 0 | 0 | 0 | 0 | 0 | 0
363 | [7] | Fe37.5Cr15Mo22.5C15B10 | 1 | 0.375 | 0 | 0.1 | 0 | 0 | 0 | 0 | 0 | 0.15 | 0.225 | 0 | 0.15 | 0 | 0 | 0 | 0 | 0 | 0 | 0 | 0 | 0 | 0 | 0 | 0 | 0
364 | [7] | Fe61Co10Zr5W4B20 | 1 | 0.61 | 0.1 | 0.2 | 0 | 0 | 0 | 0 | 0.05 | 0 | 0 | 0 | 0 | 0 | 0 | 0 | 0 | 0 | 0 | 0 | 0 | 0 | 0 | 0 | 0.04 | 0
365 | [7] | Fe60Mo15C15B10 | 1 | 0.6 | 0 | 0.1 | 0 | 0 | 0 | 0 | 0 | 0 | 0.15 | 0 | 0.15 | 0 | 0 | 0 | 0 | 0 | 0 | 0 | 0 | 0 | 0 | 0 | 0 | 0
366 | [7] | Fe75Ga5P12C4B4 | 1 | 0.75 | 0 | 0.04 | 0 | 0 | 0 | 0 | 0 | 0 | 0 | 0.12 | 0.04 | 0 | 0 | 0 | 0 | 0 | 0 | 0 | 0 | 0.05 | 0 | 0 | 0 | 0
367 | [7] | Fe37.5Cr22.5Mo15C15B10 | 1 | 0.375 | 0 | 0.1 | 0 | 0 | 0 | 0 | 0 | 0.225 | 0.15 | 0 | 0.15 | 0 | 0 | 0 | 0 | 0 | 0 | 0 | 0 | 0 | 0 | 0 | 0 | 0
368 | [7] | Fe67Co7Zr6B20 | 1 | 0.67 | 0.07 | 0.2 | 0 | 0 | 0 | 0 | 0.06 | 0 | 0 | 0 | 0 | 0 | 0 | 0 | 0 | 0 | 0 | 0 | 0 | 0 | 0 | 0 | 0 | 0
369 | [7] | Fe45Cr15Mo15C15B10 | 2.5 | 0.45 | 0 | 0.1 | 0 | 0 | 0 | 0 | 0 | 0.15 | 0.15 | 0 | 0.15 | 0 | 0 | 0 | 0 | 0 | 0 | 0 | 0 | 0 | 0 | 0 | 0 | 0
370 | [48] | (Fe1/3Co1/3Ni1/3)80(P1/2B1/2)20 | 2 | 0.26667 | 0.26667 | 0.1 | 0 | 0 | 0.26667 | 0 | 0 | 0 | 0 | 0.1 | 0 | 0 | 0 | 0 | 0 | 0 | 0 | 0 | 0 | 0 | 0 | 0 | 0 | 0
371 | [49] | Fe70Er1Nb6B23 | 1.5 | 0.7 | 0 | 0.23 | 0 | 0.06 | 0 | 0 | 0 | 0 | 0 | 0 | 0 | 0 | 0 | 0 | 0.01 | 0 | 0 | 0 | 0 | 0 | 0 | 0 | 0 | 0
372 | [49] | Fe68Er3Nb6B23 | 2.5 | 0.68 | 0 | 0.23 | 0 | 0.06 | 0 | 0 | 0 | 0 | 0 | 0 | 0 | 0 | 0 | 0 | 0.03 | 0 | 0 | 0 | 0 | 0 | 0 | 0 | 0 | 0
373 | [49] | Fe66Er5Nb6B23 | 4 | 0.66 | 0 | 0.23 | 0 | 0.06 | 0 | 0 | 0 | 0 | 0 | 0 | 0 | 0 | 0 | 0 | 0.05 | 0 | 0 | 0 | 0 | 0 | 0 | 0 | 0 | 0
374 | [49] | Fe64Er7Nb6B23 | 2 | 0.64 | 0 | 0.23 | 0 | 0.06 | 0 | 0 | 0 | 0 | 0 | 0 | 0 | 0 | 0 | 0 | 0.07 | 0 | 0 | 0 | 0 | 0 | 0 | 0 | 0 | 0
375 | [50] | (Fe0.76Si0.09B0.1P0.05)99.1Nb0.2Cu0.7 | 1 | 0.75316 | 0 | 0.0991 | 0.08919 | 0.002 | 0 | 0 | 0 | 0 | 0 | 0.04955 | 0 | 0 | 0 | 0 | 0 | 0 | 0 | 0 | 0.007 | 0 | 0 | 0 | 0 | 0
376 | [50] | (Fe0.76Si0.09B0.1P0.05)98.8Nb0.5Cu | 1.5 | 0.75088 | 0 | 0.0988 | 0.08892 | 0.005 | 0 | 0 | 0 | 0 | 0 | 0.0494 | 0 | 0 | 0 | 0 | 0 | 0 | 0 | 0 | 0.007 | 0 | 0 | 0 | 0 | 0
377 | [50] | (Fe0.76Si0.09B0.1P0.05)98.5Nb0.8Cu | 2 | 0.7486 | 0 | 0.0985 | 0.08865 | 0.008 | 0 | 0 | 0 | 0 | 0 | 0.04925 | 0 | 0 | 0 | 0 | 0 | 0 | 0 | 0 | 0.007 | 0 | 0 | 0 | 0 | 0
378 | [50] | (Fe0.76Si0.09B0.1P0.05)98.3Nb1Cu | 2.5 | 0.74708 | 0 | 0.0983 | 0.08847 | 0.01 | 0 | 0 | 0 | 0 | 0 | 0.04915 | 0 | 0 | 0 | 0 | 0 | 0 | 0 | 0 | 0.007 | 0 | 0 | 0 | 0 | 0
379 | [50] | (Fe0.76Si0.09B0.1P0.05)98.1Nb1.2Cu | 2 | 0.74556 | 0 | 0.0981 | 0.08829 | 0.012 | 0 | 0 | 0 | 0 | 0 | 0.04905 | 0 | 0 | 0 | 0 | 0 | 0 | 0 | 0 | 0.007 | 0 | 0 | 0 | 0 | 0
380 | [50] | (Fe0.76Si0.09B0.1P0.05)97.8Nb1.5Cu | 2 | 0.74328 | 0 | 0.0978 | 0.08802 | 0.015 | 0 | 0 | 0 | 0 | 0 | 0.0489 | 0 | 0 | 0 | 0 | 0 | 0 | 0 | 0 | 0.007 | 0 | 0 | 0 | 0 | 0
381 | [51] | Fe72.5B15.6Si7.8Nb1.7Zr1.7Cu0.7 | 2.5 | 0.725 | 0 | 0.156 | 0.078 | 0.017 | 0 | 0 | 0.017 | 0 | 0 | 0 | 0 | 0 | 0 | 0 | 0 | 0 | 0 | 0 | 0.007 | 0 | 0 | 0 | 0 | 0
382 | [52] | Fe66Dy5Nb6B2 | 2 | 0.66 | 0 | 0.23 | 0 | 0.06 | 0 | 0 | 0 | 0 | 0 | 0 | 0 | 0 | 0 | 0.05 | 0 | 0 | 0 | 0 | 0 | 0 | 0 | 0 | 0 | 0
383 | [52] | Fe66Tm5Nb6B23 | 4.5 | 0.66 | 0 | 0.23 | 0 | 0.06 | 0 | 0 | 0 | 0 | 0 | 0 | 0 | 0 | 0 | 0 | 0 | 0 | 0 | 0 | 0 | 0 | 0.05 | 0 | 0 | 0
384 | [53] | Fe77B18Ti1Zr4 | 1 | 0.77 | 0 | 0.18 | 0 | 0 | 0 | 0 | 0.04 | 0 | 0 | 0 | 0 | 0 | 0 | 0 | 0 | 0 | 0.01 | 0 | 0 | 0 | 0 | 0 | 0 | 0
385 | [53] | Fe77B18Ti1.5Zr3.5 | 1 | 0.77 | 0 | 0.18 | 0 | 0 | 0 | 0 | 0.035 | 0 | 0 | 0 | 0 | 0 | 0 | 0 | 0 | 0 | 0.015 | 0 | 0 | 0 | 0 | 0 | 0 | 0
386 | [53] | Fe77B18Ti2Zr3 | 1 | 0.77 | 0 | 0.18 | 0 | 0 | 0 | 0 | 0.03 | 0 | 0 | 0 | 0 | 0 | 0 | 0 | 0 | 0 | 0.02 | 0 | 0 | 0 | 0 | 0 | 0 | 0
387 | [53] | Fe77B18T2.51Zr2.5 | 1 | 0.77 | 0 | 0.18 | 0 | 0 | 0 | 0 | 0.025 | 0 | 0 | 0 | 0 | 0 | 0 | 0 | 0 | 0 | 0.025 | 0 | 0 | 0 | 0 | 0 | 0 | 0
388 | [53] | Fe77B18Ti3Zr2 | 1.5 | 0.77 | 0 | 0.18 | 0 | 0 | 0 | 0 | 0.02 | 0 | 0 | 0 | 0 | 0 | 0 | 0 | 0 | 0 | 0.03 | 0 | 0 | 0 | 0 | 0 | 0 | 0
389 | [53] | Fe77B18Ti3.5Zr1.5 | 1 | 0.77 | 0 | 0.18 | 0 | 0 | 0 | 0 | 0.015 | 0 | 0 | 0 | 0 | 0 | 0 | 0 | 0 | 0 | 0.035 | 0 | 0 | 0 | 0 | 0 | 0 | 0
390 | [53] | Fe77B18Ti4Zr1 | 1 | 0.77 | 0 | 0.18 | 0 | 0 | 0 | 0 | 0.01 | 0 | 0 | 0 | 0 | 0 | 0 | 0 | 0 | 0 | 0.04 | 0 | 0 | 0 | 0 | 0 | 0 | 0
391 | [54] | Fe25Co25Ni25(P0.4C0.3B0.2Si0.1)25 | 1 | 0.25 | 0.25 | 0.05 | 0.025 | 0 | 0.25 | 0 | 0 | 0 | 0 | 0.1 | 0.075 | 0 | 0 | 0 | 0 | 0 | 0 | 0 | 0 | 0 | 0 | 0 | 0 | 0
392 | [54] | Fe25Co25Ni25(P0.4C0.2B0.2Si0.2)25 | 2 | 0.25 | 0.25 | 0.05 | 0.05 | 0 | 0.25 | 0 | 0 | 0 | 0 | 0.1 | 0.05 | 0 | 0 | 0 | 0 | 0 | 0 | 0 | 0 | 0 | 0 | 0 | 0 | 0
393 | [54] | Fe25Co25Ni25(P0.5C0.1B0.2Si0.2)25 | 2 | 0.25 | 0.25 | 0.05 | 0.05 | 0 | 0.25 | 0 | 0 | 0 | 0 | 0.125 | 0.025 | 0 | 0 | 0 | 0 | 0 | 0 | 0 | 0 | 0 | 0 | 0 | 0 | 0
394 | [54] | Fe25Co25Ni25(P0.3C0.2B0.3Si0.2)25 | 1 | 0.25 | 0.25 | 0.075 | 0.05 | 0 | 0.25 | 0 | 0 | 0 | 0 | 0.075 | 0.05 | 0 | 0 | 0 | 0 | 0 | 0 | 0 | 0 | 0 | 0 | 0 | 0 | 0
395 | [54] | Fe25Co25Ni25(P0.4C0.1B0.3Si0.2)25 | 1.5 | 0.25 | 0.25 | 0.075 | 0.05 | 0 | 0.25 | 0 | 0 | 0 | 0 | 0.1 | 0.025 | 0 | 0 | 0 | 0 | 0 | 0 | 0 | 0 | 0 | 0 | 0 | 0 | 0
396 | [54] | Fe25Co25Ni25(P0.4C0.1B0.2Si0.3)25 | 1 | 0.25 | 0.25 | 0.05 | 0.075 | 0 | 0.25 | 0 | 0 | 0 | 0 | 0.1 | 0.025 | 0 | 0 | 0 | 0 | 0 | 0 | 0 | 0 | 0 | 0 | 0 | 0 | 0
397 | [55] | Fe78B14.2Si2.75P2.75Nb2.3 | 0.25 | 0.78 | 0 | 0.142 | 0.0275 | 0.023 | 0 | 0 | 0 | 0 | 0 | 0.0275 | 0 | 0 | 0 | 0 | 0 | 0 | 0 | 0 | 0 | 0 | 0 | 0 | 0 | 0
398 | [55] | Fe70.2Ni7.8B14.2Si2.75P2.75Nb2.3 | 1 | 0.702 | 0 | 0.142 | 0.0275 | 0.023 | 0.078 | 0 | 0 | 0 | 0 | 0.0275 | 0 | 0 | 0 | 0 | 0 | 0 | 0 | 0 | 0 | 0 | 0 | 0 | 0 | 0
399 | [55] | Fe62.4Ni15.6B14.2Si2.75P2.75Nb2.3 | 1 | 0.624 | 0 | 0.142 | 0.0275 | 0.023 | 0.156 | 0 | 0 | 0 | 0 | 0.0275 | 0 | 0 | 0 | 0 | 0 | 0 | 0 | 0 | 0 | 0 | 0 | 0 | 0 | 0
400 | [55] | Fe54.6Ni23.4B14.2Si2.75P2.75Nb2.3 | 1.5 | 0.546 | 0 | 0.142 | 0.0275 | 0.023 | 0.234 | 0 | 0 | 0 | 0 | 0.0275 | 0 | 0 | 0 | 0 | 0 | 0 | 0 | 0 | 0 | 0 | 0 | 0 | 0 | 0
401 | [55] | Fe46.5Ni31.2B14.2Si2.75P2.75Nb2.3 | 2 | 0.468 | 0 | 0.142 | 0.0275 | 0.023 | 0.312 | 0 | 0 | 0 | 0 | 0.0275 | 0 | 0 | 0 | 0 | 0 | 0 | 0 | 0 | 0 | 0 | 0 | 0 | 0 | 0
402 | [56] | (Co0.9Fe0.1)68B21.9Si5.1Nb5 | 3.5 | 0.068 | 0.612 | 0.219 | 0.051 | 0.05 | 0 | 0 | 0 | 0 | 0 | 0 | 0 | 0 | 0 | 0 | 0 | 0 | 0 | 0 | 0 | 0 | 0 | 0 | 0 | 0
403 | [56] | (Co0.8Fe0.2)68B21.9Si5.1Nb5 | 4 | 0.136 | 0.544 | 0.219 | 0.051 | 0.05 | 0 | 0 | 0 | 0 | 0 | 0 | 0 | 0 | 0 | 0 | 0 | 0 | 0 | 0 | 0 | 0 | 0 | 0 | 0 | 0
404 | [56] | (Co0.7Fe0.3)68B21.9Si5.1Nb5 | 5.5 | 0.204 | 0.476 | 0.219 | 0.051 | 0.05 | 0 | 0 | 0 | 0 | 0 | 0 | 0 | 0 | 0 | 0 | 0 | 0 | 0 | 0 | 0 | 0 | 0 | 0 | 0 | 0
405 | [56] | (Co0.6Fe0.4)68B21.9Si5.1Nb5 | 5 | 0.272 | 0.408 | 0.219 | 0.051 | 0.05 | 0 | 0 | 0 | 0 | 0 | 0 | 0 | 0 | 0 | 0 | 0 | 0 | 0 | 0 | 0 | 0 | 0 | 0 | 0 | 0
406 | [56] | (Co0.5Fe0.5)68B21.9Si5.1Nb5 | 4 | 0.34 | 0.34 | 0.219 | 0.051 | 0.05 | 0 | 0 | 0 | 0 | 0 | 0 | 0 | 0 | 0 | 0 | 0 | 0 | 0 | 0 | 0 | 0 | 0 | 0 | 0 | 0
407 | [57] | Fe35Ni20Cr20Mo5(P0.6C0.2B0.2)20 | 2 | 0.35 | 0 | 0.04 | 0 | 0 | 0.2 | 0 | 0 | 0.2 | 0.05 | 0.12 | 0.04 | 0 | 0 | 0 | 0 | 0 | 0 | 0 | 0 | 0 | 0 | 0 | 0 | 0
408 | [57] | Fe30Ni20Cr25Mo5(P0.6C0.2B0.2)20 | 1.5 | 0.3 | 0 | 0.04 | 0 | 0 | 0.2 | 0 | 0 | 0.25 | 0.05 | 0.12 | 0.04 | 0 | 0 | 0 | 0 | 0 | 0 | 0 | 0 | 0 | 0 | 0 | 0 | 0
409 | [57] | Fe25Ni20Cr30Mo5(P0.6C0.2B0.2)20 | 1 | 0.25 | 0 | 0.04 | 0 | 0 | 0.2 | 0 | 0 | 0.3 | 0.05 | 0.12 | 0.04 | 0 | 0 | 0 | 0 | 0 | 0 | 0 | 0 | 0 | 0 | 0 | 0 | 0
410 | [57] | Fe25Ni20Cr25Mo10(P0.6C0.2B0.2)20 | 1 | 0.25 | 0 | 0.04 | 0 | 0 | 0.2 | 0 | 0 | 0.25 | 0.1 | 0.12 | 0.04 | 0 | 0 | 0 | 0 | 0 | 0 | 0 | 0 | 0 | 0 | 0 | 0 | 0
411 | [57] | Fe20Ni20Cr25Mo15(P0.6C0.2B0.2)20 | 1 | 0.2 | 0 | 0.04 | 0 | 0 | 0.2 | 0 | 0 | 0.25 | 0.15 | 0.12 | 0.04 | 0 | 0 | 0 | 0 | 0 | 0 | 0 | 0 | 0 | 0 | 0 | 0 | 0
412 | [57] | Fe62Ni8Cr7Mo3(P0.6C0.2B0.2)20 | 2 | 0.62 | 0 | 0.04 | 0 | 0 | 0.08 | 0 | 0 | 0.07 | 0.03 | 0.12 | 0.04 | 0 | 0 | 0 | 0 | 0 | 0 | 0 | 0 | 0 | 0 | 0 | 0 | 0
413 | [58] | Fe47Cr20Mo10C15B6Y2 | 5 | 0.47 | 0 | 0.06 | 0 | 0 | 0 | 0.02 | 0 | 0.2 | 0.1 | 0 | 0.15 | 0 | 0 | 0 | 0 | 0 | 0 | 0 | 0 | 0 | 0 | 0 | 0 | 0
414 | [58] | Fe45Cr20Mo10W2C15B6Y2 | 6 | 0.45 | 0 | 0.06 | 0 | 0 | 0 | 0.02 | 0 | 0.2 | 0.1 | 0 | 0.15 | 0 | 0 | 0 | 0 | 0 | 0 | 0 | 0 | 0 | 0 | 0 | 0.02 | 0
415 | [58] | Fe43Cr20Mo10W4C15B6Y2 | 8 | 0.43 | 0 | 0.06 | 0 | 0 | 0 | 0.02 | 0 | 0.2 | 0.1 | 0 | 0.15 | 0 | 0 | 0 | 0 | 0 | 0 | 0 | 0 | 0 | 0 | 0 | 0.04 | 0
416 | [58] | Fe41Cr20Mo10W6C15B6Y2 | 6 | 0.41 | 0 | 0.06 | 0 | 0 | 0 | 0.02 | 0 | 0.2 | 0.1 | 0 | 0.15 | 0 | 0 | 0 | 0 | 0 | 0 | 0 | 0 | 0 | 0 | 0 | 0.06 | 0
417 | [59] | Fe71.7B16.7Si8.3Zr3.3 | 2.5 | 0.717 | 0 | 0.167 | 0.083 | 0 | 0 | 0 | 0.033 | 0 | 0 | 0 | 0 | 0 | 0 | 0 | 0 | 0 | 0 | 0 | 0 | 0 | 0 | 0 | 0 | 0
418 | [59] | Fe71.4B16.7Si8.3Zr3.3Cu0.3 | 2 | 0.714 | 0 | 0.167 | 0.083 | 0 | 0 | 0 | 0.033 | 0 | 0 | 0 | 0 | 0 | 0 | 0 | 0 | 0 | 0 | 0 | 0.003 | 0 | 0 | 0 | 0 | 0
419 | [59] | Fe71B16.7Si8.3Zr3.3Cu0.7 | 2 | 0.71 | 0 | 0.167 | 0.083 | 0 | 0 | 0 | 0.033 | 0 | 0 | 0 | 0 | 0 | 0 | 0 | 0 | 0 | 0 | 0 | 0.007 | 0 | 0 | 0 | 0 | 0
420 | [59] | Fe70.7B16.7Si8.3Zr3.3Cu1 | 1.5 | 0.707 | 0 | 0.167 | 0.083 | 0 | 0 | 0 | 0.033 | 0 | 0 | 0 | 0 | 0 | 0 | 0 | 0 | 0 | 0 | 0 | 0.01 | 0 | 0 | 0 | 0 | 0
421 | [59] | Fe72.5B16.7Si8.3Hf2.5 | 2.5 | 0.725 | 0 | 0.167 | 0.083 | 0 | 0 | 0 | 0 | 0 | 0 | 0 | 0 | 0.025 | 0 | 0 | 0 | 0 | 0 | 0 | 0 | 0 | 0 | 0 | 0 | 0
422 | [59] | Fe72.2B16.7Si8.3Hf2.5Cu0.3 | 2 | 0.722 | 0 | 0.167 | 0.083 | 0 | 0 | 0 | 0 | 0 | 0 | 0 | 0 | 0.025 | 0 | 0 | 0 | 0 | 0 | 0 | 0.003 | 0 | 0 | 0 | 0 | 0
423 | [59] | Fe71.8B16.7Si8.3Hf2.5Cu0.7 | 1.5 | 0.718 | 0 | 0.167 | 0.083 | 0 | 0 | 0 | 0 | 0 | 0 | 0 | 0 | 0.025 | 0 | 0 | 0 | 0 | 0 | 0 | 0.007 | 0 | 0 | 0 | 0 | 0
424 | [59] | Fe71.5B16.7Si8.3Hf2.5Cu1 | 1 | 0.715 | 0 | 0.167 | 0.083 | 0 | 0 | 0 | 0 | 0 | 0 | 0 | 0 | 0.025 | 0 | 0 | 0 | 0 | 0 | 0 | 0.01 | 0 | 0 | 0 | 0 | 0
425 | [60] | Fe39Ni39B15.57Si2.75Nb2.3P1.38 | 1.5 | 0.39 | 0 | 0.1557 | 0.0275 | 0.023 | 0.39 | 0 | 0 | 0 | 0 | 0.0138 | 0 | 0 | 0 | 0 | 0 | 0 | 0 | 0 | 0 | 0 | 0 | 0 | 0 | 0
426 | [60] | Fe39Ni39B14.2Si2.75Nb2.3P2.75 | 2 | 0.39 | 0 | 0.142 | 0.0275 | 0.023 | 0.39 | 0 | 0 | 0 | 0 | 0.0275 | 0 | 0 | 0 | 0 | 0 | 0 | 0 | 0 | 0 | 0 | 0 | 0 | 0 | 0
427 | [60] | Fe39Ni39B12.82Si2.75Nb2.3P4.13 | 2.5 | 0.39 | 0 | 0.1282 | 0.0275 | 0.023 | 0.39 | 0 | 0 | 0 | 0 | 0.0413 | 0 | 0 | 0 | 0 | 0 | 0 | 0 | 0 | 0 | 0 | 0 | 0 | 0 | 0
428 | [60] | Fe39Ni39B11.45Si2.75Nb2.3P5.5 | 2 | 0.39 | 0 | 0.1145 | 0.0275 | 0.023 | 0.39 | 0 | 0 | 0 | 0 | 0.055 | 0 | 0 | 0 | 0 | 0 | 0 | 0 | 0 | 0 | 0 | 0 | 0 | 0 | 0
429 | [60] | Fe39Ni39B10.07Si2.75Nb2.3P6.88 | 1.5 | 0.39 | 0 | 0.1007 | 0.0275 | 0.023 | 0.39 | 0 | 0 | 0 | 0 | 0.0688 | 0 | 0 | 0 | 0 | 0 | 0 | 0 | 0 | 0 | 0 | 0 | 0 | 0 | 0
430 | [60] | Fe39Ni39B8.7Si2.75Nb2.3P8.25 | 1 | 0.39 | 0 | 0.087 | 0.0275 | 0.023 | 0.39 | 0 | 0 | 0 | 0 | 0.0825 | 0 | 0 | 0 | 0 | 0 | 0 | 0 | 0 | 0 | 0 | 0 | 0 | 0 | 0
431 | [61] | (Fe0.76Si0.096B0.084P0.06)99.7Cu0.3 | 2 | 0.75772 | 0 | 0.08375 | 0.09571 | 0 | 0 | 0 | 0 | 0 | 0 | 0.05982 | 0 | 0 | 0 | 0 | 0 | 0 | 0 | 0 | 0.003 | 0 | 0 | 0 | 0 | 0
432 | [61] | (Fe0.76Si0.096B0.084P0.06)99.5Cu0.5 | 1.5 | 0.7562 | 0 | 0.08358 | 0.09552 | 0 | 0 | 0 | 0 | 0 | 0 | 0.0597 | 0 | 0 | 0 | 0 | 0 | 0 | 0 | 0 | 0.005 | 0 | 0 | 0 | 0 | 0
433 | [61] | (Fe0.76Si0.096B0.084P0.06)99.4Cu0.6 | 1.5 | 0.75544 | 0 | 0.0835 | 0.09542 | 0 | 0 | 0 | 0 | 0 | 0 | 0.05964 | 0 | 0 | 0 | 0 | 0 | 0 | 0 | 0 | 0.006 | 0 | 0 | 0 | 0 | 0
434 | [62] | Fe53Mn10Cr4Mo12C15B6 | 3 | 0.53 | 0 | 0.06 | 0 | 0 | 0 | 0 | 0 | 0.04 | 0.12 | 0 | 0.15 | 0 | 0 | 0 | 0 | 0 | 0.1 | 0 | 0 | 0 | 0 | 0 | 0 | 0
435 | [62] | Fe50Mn10Cr4Mo14Y1C15B6 | 5 | 0.5 | 0 | 0.06 | 0 | 0 | 0 | 0.01 | 0 | 0.04 | 0.14 | 0 | 0.15 | 0 | 0 | 0 | 0 | 0 | 0.1 | 0 | 0 | 0 | 0 | 0 | 0 | 0
436 | [62] | Fe51Mn10Cr4Mo12Y2C15B6 | 6.5 | 0.51 | 0 | 0.06 | 0 | 0 | 0 | 0.02 | 0 | 0.04 | 0.12 | 0 | 0.15 | 0 | 0 | 0 | 0 | 0 | 0.1 | 0 | 0 | 0 | 0 | 0 | 0 | 0
437 | [62] | Fe52Mn10Cr4Mo12Er1C15B6 | 5 | 0.52 | 0 | 0.06 | 0 | 0 | 0 | 0 | 0 | 0.04 | 0.12 | 0 | 0.15 | 0 | 0 | 0 | 0.01 | 0 | 0.1 | 0 | 0 | 0 | 0 | 0 | 0 | 0
438 | [62] | Fe51Mn10Cr4Mo12Er2C15B6 | 7 | 0.51 | 0 | 0.06 | 0 | 0 | 0 | 0 | 0 | 0.04 | 0.12 | 0 | 0.15 | 0 | 0 | 0 | 0.02 | 0 | 0.1 | 0 | 0 | 0 | 0 | 0 | 0 | 0
439 | [62] | Fe49Mn10Cr4Mo14Er2C15B6 | 5 | 0.49 | 0 | 0.06 | 0 | 0 | 0 | 0 | 0 | 0.04 | 0.14 | 0 | 0.15 | 0 | 0 | 0 | 0.02 | 0 | 0.1 | 0 | 0 | 0 | 0 | 0 | 0 | 0
440 | [62] | Fe50Mn10Cr4Mo12Er3C15B6 | 6 | 0.5 | 0 | 0.06 | 0 | 0 | 0 | 0 | 0 | 0.04 | 0.12 | 0 | 0.15 | 0 | 0 | 0 | 0.03 | 0 | 0.1 | 0 | 0 | 0 | 0 | 0 | 0 | 0
441 | [62] | Fe51Mn10Cr4Mo12Dy2C15B6 | 6.5 | 0.51 | 0 | 0.06 | 0 | 0 | 0 | 0 | 0 | 0.04 | 0.12 | 0 | 0.15 | 0 | 0 | 0.02 | 0 | 0 | 0.1 | 0 | 0 | 0 | 0 | 0 | 0 | 0
442 | [63] | Fe48Cr15Mo14C15B6Tm2 | 12 | 0.48 | 0 | 0.06 | 0 | 0 | 0 | 0 | 0 | 0.15 | 0.14 | 0 | 0.15 | 0 | 0 | 0 | 0 | 0 | 0 | 0 | 0 | 0 | 0.02 | 0 | 0 | 0
443 | [63] | (Fe0.4Co0.6)48Cr15Mo14C15B6Tm2 | 10 | 0.192 | 0.288 | 0.06 | 0 | 0 | 0 | 0 | 0 | 0.15 | 0.14 | 0 | 0.15 | 0 | 0 | 0 | 0 | 0 | 0 | 0 | 0 | 0 | 0.02 | 0 | 0 | 0
444 | [63] | (Fe0.2Co0.8)48Cr15Mo14C15B6Tm2 | 12 | 0.096 | 0.384 | 0.06 | 0 | 0 | 0 | 0 | 0 | 0.15 | 0.14 | 0 | 0.15 | 0 | 0 | 0 | 0 | 0 | 0 | 0 | 0 | 0 | 0.02 | 0 | 0 | 0
445 | [64] | (Fe0.8Co0.2)47Cr15Mo14C15B6Tm3 | 18 | 0.376 | 0.094 | 0.06 | 0 | 0 | 0 | 0 | 0 | 0.15 | 0.14 | 0 | 0.15 | 0 | 0 | 0 | 0 | 0 | 0 | 0 | 0 | 0 | 0.03 | 0 | 0 | 0
446 | [65] | Fe48Cr15Mo14C6B15Tm2 | 1.5 | 0.48 | 0 | 0.15 | 0 | 0 | 0 | 0 | 0 | 0.15 | 0.14 | 0 | 0.06 | 0 | 0 | 0 | 0 | 0 | 0 | 0 | 0 | 0 | 0.02 | 0 | 0 | 0
447 | [66] | Fe60Cr10Mo9C10B6Er2Ni3 | 8 | 0.6 | 0 | 0.06 | 0 | 0 | 0.03 | 0 | 0 | 0.1 | 0.09 | 0 | 0.1 | 0 | 0 | 0 | 0.02 | 0 | 0 | 0 | 0 | 0 | 0 | 0 | 0 | 0
448 | [66] | Fe60Cr10Mo9C13B6Er2 | 8 | 0.6 | 0 | 0.06 | 0 | 0 | 0 | 0 | 0 | 0.1 | 0.09 | 0 | 0.13 | 0 | 0 | 0 | 0.02 | 0 | 0 | 0 | 0 | 0 | 0 | 0 | 0 | 0
449 | [66] | Fe64Cr10Mo9C15Er2 | 5 | 0.64 | 0 | 0 | 0 | 0 | 0 | 0 | 0 | 0.1 | 0.09 | 0 | 0.15 | 0 | 0 | 0 | 0.02 | 0 | 0 | 0 | 0 | 0 | 0 | 0 | 0 | 0
450 | [66] | Fe65Cr9Mo8C10B6Er2 | 5 | 0.65 | 0 | 0.06 | 0 | 0 | 0 | 0 | 0 | 0.09 | 0.08 | 0 | 0.1 | 0 | 0 | 0 | 0.02 | 0 | 0 | 0 | 0 | 0 | 0 | 0 | 0 | 0
451 | [66] | (Fe60Cr10Mo9C13B6Er2)98Al2 | 8 | 0.588 | 0 | 0.0588 | 0 | 0 | 0 | 0 | 0 | 0.098 | 0.0882 | 0 | 0.1274 | 0 | 0.02 | 0 | 0.0196 | 0 | 0 | 0 | 0 | 0 | 0 | 0 | 0 | 0
452 | [66] | (Fe60Cr10Mo9C13B6Er2)98Ni2 | 8 | 0.588 | 0 | 0.0588 | 0 | 0 | 0.02 | 0 | 0 | 0.098 | 0.0882 | 0 | 0.1274 | 0 | 0 | 0 | 0.0196 | 0 | 0 | 0 | 0 | 0 | 0 | 0 | 0 | 0
453 | [66] | (Fe60Cr10Mo9C13B6Er2)98Nb2 | 5 | 0.588 | 0 | 0.0588 | 0 | 0.02 | 0 | 0 | 0 | 0.098 | 0.0882 | 0 | 0.1274 | 0 | 0 | 0 | 0.0196 | 0 | 0 | 0 | 0 | 0 | 0 | 0 | 0 | 0
454 | [67] | Fe71W1Y6B22 | 3 | 0.71 | 0 | 0.22 | 0 | 0 | 0 | 0.06 | 0 | 0 | 0 | 0 | 0 | 0 | 0 | 0 | 0 | 0 | 0 | 0 | 0 | 0 | 0 | 0 | 0.01 | 0
455 | [67] | Fe70W2Y6B22 | 3 | 0.7 | 0 | 0.22 | 0 | 0 | 0 | 0.06 | 0 | 0 | 0 | 0 | 0 | 0 | 0 | 0 | 0 | 0 | 0 | 0 | 0 | 0 | 0 | 0 | 0.02 | 0
456 | [67] | Fe69W3Y6B22 | 4 | 0.69 | 0 | 0.22 | 0 | 0 | 0 | 0.06 | 0 | 0 | 0 | 0 | 0 | 0 | 0 | 0 | 0 | 0 | 0 | 0 | 0 | 0 | 0 | 0 | 0.03 | 0
457 | [67] | Fe68W4Y6B22 | 4 | 0.68 | 0 | 0.22 | 0 | 0 | 0 | 0.06 | 0 | 0 | 0 | 0 | 0 | 0 | 0 | 0 | 0 | 0 | 0 | 0 | 0 | 0 | 0 | 0 | 0.04 | 0
458 | [67] | Fe67W5Y6B22 | 3 | 0.67 | 0 | 0.22 | 0 | 0 | 0 | 0.06 | 0 | 0 | 0 | 0 | 0 | 0 | 0 | 0 | 0 | 0 | 0 | 0 | 0 | 0 | 0 | 0 | 0.05 | 0
459 | [67] | Fe66W6Y6B22 | 2 | 0.66 | 0 | 0.22 | 0 | 0 | 0 | 0.06 | 0 | 0 | 0 | 0 | 0 | 0 | 0 | 0 | 0 | 0 | 0 | 0 | 0 | 0 | 0 | 0 | 0.06 | 0
460 | [68] | Fe73Nb4Hf3B20 | 2 | 0.73 | 0 | 0.2 | 0 | 0.04 | 0 | 0 | 0 | 0 | 0 | 0 | 0 | 0.03 | 0 | 0 | 0 | 0 | 0 | 0 | 0 | 0 | 0 | 0 | 0 | 0
461 | [68] | Fe72Nb4Hf3Y1B20 | 3 | 0.72 | 0 | 0.2 | 0 | 0.04 | 0 | 0.01 | 0 | 0 | 0 | 0 | 0 | 0.03 | 0 | 0 | 0 | 0 | 0 | 0 | 0 | 0 | 0 | 0 | 0 | 0
462 | [68] | Fe71Nb4Hf3Y2B20 | 4 | 0.71 | 0 | 0.2 | 0 | 0.04 | 0 | 0.02 | 0 | 0 | 0 | 0 | 0 | 0.03 | 0 | 0 | 0 | 0 | 0 | 0 | 0 | 0 | 0 | 0 | 0 | 0
463 | [68] | Fe70Nb4Hf3Y3B20 | 3.5 | 0.7 | 0 | 0.2 | 0 | 0.04 | 0 | 0.03 | 0 | 0 | 0 | 0 | 0 | 0.03 | 0 | 0 | 0 | 0 | 0 | 0 | 0 | 0 | 0 | 0 | 0 | 0
464 | [69] | (Fe0.7Co0.3)71Nb4Hf3Y2B20 | 6 | 0.497 | 0.213 | 0.2 | 0 | 0.04 | 0 | 0.02 | 0 | 0 | 0 | 0 | 0 | 0.03 | 0 | 0 | 0 | 0 | 0 | 0 | 0 | 0 | 0 | 0 | 0 | 0
465 | [69] | (Fe0.6Co0.4)71Nb4Hf1Y4B20 | 7 | 0.426 | 0.284 | 0.2 | 0 | 0.04 | 0 | 0.04 | 0 | 0 | 0 | 0 | 0 | 0.01 | 0 | 0 | 0 | 0 | 0 | 0 | 0 | 0 | 0 | 0 | 0 | 0
466 | [70] | Fe68Dy6B22Nb4 | 3 | 0.68 | 0 | 0.22 | 0 | 0.04 | 0 | 0 | 0 | 0 | 0 | 0 | 0 | 0 | 0 | 0.06 | 0 | 0 | 0 | 0 | 0 | 0 | 0 | 0 | 0 | 0
467 | [70] | (Fe0.9Co0.1)68Dy6B22Nb4 | 4 | 0.612 | 0.068 | 0.22 | 0 | 0.04 | 0 | 0 | 0 | 0 | 0 | 0 | 0 | 0 | 0 | 0.06 | 0 | 0 | 0 | 0 | 0 | 0 | 0 | 0 | 0 | 0
468 | [70] | (Fe0.8Co0.2)68Dy6B22Nb4 | 4 | 0.544 | 0.136 | 0.22 | 0 | 0.04 | 0 | 0 | 0 | 0 | 0 | 0 | 0 | 0 | 0 | 0.06 | 0 | 0 | 0 | 0 | 0 | 0 | 0 | 0 | 0 | 0
469 | [70] | (Fe0.7Co0.3)68Dy6B22Nb4 | 3 | 0.476 | 0.204 | 0.22 | 0 | 0.04 | 0 | 0 | 0 | 0 | 0 | 0 | 0 | 0 | 0 | 0.06 | 0 | 0 | 0 | 0 | 0 | 0 | 0 | 0 | 0 | 0
470 | [70] | (Fe0.6Co0.4)68Dy6B22Nb4 | 2 | 0.408 | 0.272 | 0.22 | 0 | 0.04 | 0 | 0 | 0 | 0 | 0 | 0 | 0 | 0 | 0 | 0.06 | 0 | 0 | 0 | 0 | 0 | 0 | 0 | 0 | 0 | 0
471 | [70] | (Fe0.5Co0.5)68Dy6B22Nb4 | 1 | 0.34 | 0.34 | 0.22 | 0 | 0.04 | 0 | 0 | 0 | 0 | 0 | 0 | 0 | 0 | 0 | 0.06 | 0 | 0 | 0 | 0 | 0 | 0 | 0 | 0 | 0 | 0
472 | [70] | [(Fe0.8Co0.2)72Mo4B24]94Dy6 | 3 | 0.54144 | 0.13536 | 0.2256 | 0 | 0 | 0 | 0 | 0 | 0 | 0.0376 | 0 | 0 | 0 | 0 | 0.06 | 0 | 0 | 0 | 0 | 0 | 0 | 0 | 0 | 0 | 0
473 | [71] | (Fe72Mo4B24)96Dy4 | 1.5 | 0.6912 | 0 | 0.2304 | 0 | 0 | 0 | 0 | 0 | 0 | 0.0384 | 0 | 0 | 0 | 0 | 0.04 | 0 | 0 | 0 | 0 | 0 | 0 | 0 | 0 | 0 | 0
474 | [71] | (Fe72Mo4B24)95Dy5 | 2 | 0.684 | 0 | 0.228 | 0 | 0 | 0 | 0 | 0 | 0 | 0.038 | 0 | 0 | 0 | 0 | 0.05 | 0 | 0 | 0 | 0 | 0 | 0 | 0 | 0 | 0 | 0
475 | [71] | (Fe72Mo4B24)94Dy6 | 3 | 0.6768 | 0 | 0.2256 | 0 | 0 | 0 | 0 | 0 | 0 | 0.0376 | 0 | 0 | 0 | 0 | 0.06 | 0 | 0 | 0 | 0 | 0 | 0 | 0 | 0 | 0 | 0
476 | [71] | (Fe72Mo4B24)93Dy7 | 2 | 0.6696 | 0 | 0.2232 | 0 | 0 | 0 | 0 | 0 | 0 | 0.0372 | 0 | 0 | 0 | 0 | 0.07 | 0 | 0 | 0 | 0 | 0 | 0 | 0 | 0 | 0 | 0
477 | [6] | Fe50Cr14Mo14C14B6Y2 | 4 | 0.5 | 0 | 0.06 | 0 | 0 | 0 | 0.02 | 0 | 0.14 | 0.14 | 0 | 0.14 | 0 | 0 | 0 | 0 | 0 | 0 | 0 | 0 | 0 | 0 | 0 | 0 | 0
478 | [72] | Fe74Al4Sn2P11C4B4Si1 | 2 | 0.74 | 0 | 0.04 | 0.01 | 0 | 0 | 0 | 0 | 0 | 0 | 0.11 | 0.04 | 0 | 0.04 | 0 | 0 | 0 | 0 | 0 | 0 | 0 | 0 | 0.02 | 0 | 0
479 | [72] | Fe74Al4Sn2P10Si4B4C2 | 2 | 0.74 | 0 | 0.04 | 0.04 | 0 | 0 | 0 | 0 | 0 | 0 | 0.1 | 0.02 | 0 | 0.04 | 0 | 0 | 0 | 0 | 0 | 0 | 0 | 0 | 0.02 | 0 | 0
480 | [73] | Fe43Co4.5Cr16.5Mo16.5C14B4Y1.5 | 10 | 0.43 | 0.045 | 0.04 | 0 | 0 | 0 | 0.015 | 0 | 0.165 | 0.1615 | 0 | 0.14 | 0 | 0 | 0 | 0 | 0 | 0 | 0 | 0 | 0 | 0 | 0 | 0 | 0
481 | [1] | Co43B31.5Fe20Ta5.5 | 2 | 0.2 | 0.43 | 0.315 | 0 | 0 | 0 | 0 | 0 | 0 | 0 | 0 | 0 | 0 | 0 | 0 | 0 | 0 | 0 | 0 | 0 | 0 | 0 | 0 | 0 | 0.055
482 | [79] | Fe36Co36B19.2Si4.8Nb4 | 2 | 0.36 | 0.36 | 0.192 | 0.048 | 0.04 | 0 | 0 | 0 | 0 | 0 | 0 | 0 | 0 | 0 | 0 | 0 | 0 | 0 | 0 | 0 | 0 | 0 | 0 | 0 | 0
483 | [79] | Fe40Ni35P10C10B5 | 1.5 | 0.4 | 0 | 0.05 | 0 | 0 | 0.35 | 0 | 0 | 0 | 0 | 0.1 | 0.1 | 0 | 0 | 0 | 0 | 0 | 0 | 0 | 0 | 0 | 0 | 0 | 0 | 0
484 | [81] | Fe48Cr15C15Mo14Er2B6 | 8 | 0.48 | 0 | 0.06 | 0 | 0 | 0 | 0 | 0 | 0.15 | 0.14 | 0 | 0.15 | 0 | 0 | 0 | 0.02 | 0 | 0 | 0 | 0 | 0 | 0 | 0 | 0 | 0
485 | [79] | Fe56.8B24Co14.2Nb5 | 2 | 0.568 | 0.142 | 0.24 | 0 | 0.05 | 0 | 0 | 0 | 0 | 0 | 0 | 0 | 0 | 0 | 0 | 0 | 0 | 0 | 0 | 0 | 0 | 0 | 0 | 0 | 0
486 | [81] | [(Fe60Co40)72B24Mo4]94Dy6 | 2 | 0.40608 | 0.27072 | 0.2256 | 0 | 0 | 0 | 0 | 0 | 0 | 0.0376 | 0 | 0 | 0 | 0 | 0.06 | 0 | 0 | 0 | 0 | 0 | 0 | 0 | 0 | 0 | 0
487 | [81] | [(Fe60Co40)75B20Si5]95Nb4Mo1 | 2 | 0.4275 | 0.285 | 0.19 | 0.0475 | 0.04 | 0 | 0 | 0 | 0 | 0.01 | 0 | 0 | 0 | 0 | 0 | 0 | 0 | 0 | 0 | 0 | 0 | 0 | 0 | 0 | 0
488 | [81] | [(Fe60Co40)75B20Si5]95Nb4Zr1 | 2 | 0.4275 | 0.285 | 0.19 | 0.0475 | 0.04 | 0 | 0 | 0.01 | 0 | 0 | 0 | 0 | 0 | 0 | 0 | 0 | 0 | 0 | 0 | 0 | 0 | 0 | 0 | 0 | 0
489 | [1] | Fe63C15Mo14B6Er2 | 3 | 0.63 | 0 | 0.06 | 0 | 0 | 0 | 0.02 | 0 | 0 | 0.14 | 0 | 0.15 | 0 | 0 | 0 | 0 | 0 | 0 | 0 | 0 | 0 | 0 | 0 | 0 | 0
490 | [79] | Fe65.5P12C5B5.5Cr4Mo4Ga4 | 3 | 0.655 | 0 | 0.055 | 0 | 0 | 0 | nan | 0 | 0.04 | 0.04 | 0.12 | 0.05 | 0 | 0 | 0 | 0 | 0 | 0 | 0 | 0 | 0.04 | 0 | 0 | 0 | 0
491 | [82] | Fe70.83B16.67Si8.33Hf4.17 | 1.5 | 0.7083 | 0 | 0.1667 | 0.0833 | 0 | 0 | 0 | 0 | 0 | 0 | 0 | 0 | 0.0417 | 0 | 0 | 0 | 0 | 0 | 0 | 0 | 0 | 0 | 0 | 0 | 0
492 | [79] | Fe71P12C10Mo2Nb3B2 | 1 | 0.71 | 0 | 0.02 | 0 | 0.03 | 0 | 0 | 0 | 0 | 0.02 | 0.12 | 0.1 | 0 | 0 | 0 | 0 | 0 | 0 | 0 | 0 | 0 | 0 | 0 | 0 | 0
493 | [82] | Fe71.67B16.67Si8.33Zr3.33 | 2.5 | 0.7167 | 0 | 0.1667 | 0.0833 | 0 | 0 | 0 | 0.0333 | 0 | 0 | 0 | 0 | 0 | 0 | 0 | 0 | 0 | 0 | 0 | 0 | 0 | 0 | 0 | 0 | 0
494 | [80] | (Fe72B24Mo4)95Dy5 | 2 | 0.684 | 0 | 0.228 | 0 | 0 | 0 | 0.038 | 0 | 0 | 0 | 0 | 0 | 0 | 0 | 0.05 | 0 | 0 | 0 | 0 | 0 | 0 | 0 | 0 | 0 | 0
495 | [82] | Fe72.5B16.67Si8.33Hf2.5 | 2.5 | 0.725 | 0 | 0.1667 | 0.0833 | 0 | 0 | 0 | 0 | 0 | 0 | 0 | 0 | 0.025 | 0 | 0 | 0 | 0 | 0 | 0 | 0 | 0 | 0 | 0 | 0 | 0
496 | [79] | Fe48Cr15C15Mo14B6Y2 | 7 | 0.48 | 0 | 0.06 | 0 | 0 | 0 | 0.02 | 0 | 0.15 | 0.14 | 0 | 0.15 | 0 | 0 | 0 | 0 | 0 | 0 | 0 | 0 | 0 | 0 | 0 | 0 | 0
497 | [81] | [(Fe50Co50)72B24Mo4]94Dy6 | 2 | 0.3384 | 0.3384 | 0.2256 | 0 | 0 | 0 | 0 | 0 | 0 | 0.0376 | 0 | 0 | 0 | 0 | 0.06 | 0 | 0 | 0 | 0 | 0 | 0 | 0 | 0 | 0 | 0
498 | [79] | Fe55.8B24Co14.2Nb6 | 2 | 0.558 | 0.142 | 0.24 | 0 | 0.06 | 0 | 0 | 0 | 0 | 0 | 0 | 0 | 0 | 0 | 0 | 0 | 0 | 0 | 0 | 0 | 0 | 0 | 0 | 0 | 0
499 | [79] | Fe56.05B25Co13.45Nb5.5 | 2.5 | 0.5605 | 0.1345 | 0.25 | 0 | 0.055 | 0 | 0 | 0 | 0 | 0 | 0 | 0 | 0 | 0 | 0 | 0 | 0 | 0 | 0 | 0 | 0 | 0 | 0 | 0 | 0
500 | [81] | [(Fe60Co40)75B20Si5]94Nb4Y2 | 1.5 | 0.423 | 0.282 | 0.188 | 0.047 | 0.04 | 0 | 0.02 | 0 | 0 | 0 | 0 | 0 | 0 | 0 | 0 | 0 | 0 | 0 | 0 | 0 | 0 | 0 | 0 | 0 | 0
501 | [81] | [(Fe60Co40)75B20Si5]95Nb4Y1 | 1.5 | 0.4275 | 0.285 | 0.19 | 0.0475 | 0.04 | 0 | 0.01 | 0 | 0 | 0 | 0 | 0 | 0 | 0 | 0 | 0 | 0 | 0 | 0 | 0 | 0 | 0 | 0 | 0 | 0
502 | [81] | [(Fe60Co40)75B20Si5]96Nb4 | 1.5 | 0.432 | 0.288 | 0.192 | 0.048 | 0.04 | 0 | 0 | 0 | 0 | 0 | 0 | 0 | 0 | 0 | 0 | 0 | 0 | 0 | 0 | 0 | 0 | 0 | 0 | 0 | 0
503 | [82] | Fe70B16.67Si8.33Hf5 | 1 | 0.7 | 0 | 0.1667 | 0.0833 | 0 | 0 | nan | 0 | 0 | 0 | 0 | 0 | 0.05 | 0 | 0 | 0 | 0 | 0 | 0 | 0 | 0 | 0 | 0 | 0 | 0
504 | [81] | [(Fe70Co30)72B24Mo4]94Dy6 | 2 | 0.47376 | 0.20304 | 0.2256 | 0 | 0 | 0 | 0 | 0 | 0 | 0.0376 | 0 | 0 | 0 | 0 | 0.06 | 0 | 0 | 0 | 0 | 0 | 0 | 0 | 0 | 0 | 0
505 | [79] | Fe71P12C10Mo3Nb2B2 | 1 | 0.71 | 0 | 0.02 | 0 | 0.02 | 0 | 0 | 0 | 0 | 0.03 | 0.12 | 0.1 | 0 | 0 | 0 | 0 | 0 | 0 | 0 | 0 | 0 | 0 | 0 | 0 | 0
506 | [79] | Fe71P12C10Mo4Nb1B2 | 2 | 0.71 | 0 | 0.02 | 0 | 0.01 | 0 | 0 | 0 | 0 | 0.04 | 0.12 | 0.1 | 0 | 0 | 0 | 0 | 0 | 0 | 0 | 0 | 0 | 0 | 0 | 0 | 0
507 | [82] | Fe71.67B16.67Si8.33Hf3.33 | 2 | 0.7167 | 0 | 0.1667 | 0.0833 | 0 | 0 | 0 | 0 | 0 | 0 | 0 | 0 | 0.0333 | 0 | 0 | 0 | 0 | 0 | 0 | 0 | 0 | 0 | 0 | 0 | 0
508 | [82] | Fe72P8.7C7B5Ga4Si3.3 | 2 | 0.72 | 0 | 0.05 | 0.033 | 0 | 0 | 0 | 0 | 0 | 0 | 0.087 | 0.07 | 0 | 0 | 0 | 0 | 0 | 0 | 0 | 0 | 0.04 | 0 | 0 | 0 | 0
509 | [79] | (Fe72B22Y6)98Ti2 | 3 | 0.7056 | 0 | 0.2156 | 0 | 0 | 0 | 0.0588 | 0 | 0 | 0 | 0 | 0 | 0 | 0 | 0 | 0 | 0 | 0.02 | 0 | 0 | 0 | 0 | 0 | 0 | 0
510 | [80] | (Fe72B24Mo4)96Dy4 | 2 | 0.6912 | 0 | 0.2304 | 0 | 0 | 0 | 0 | 0 | 0 | 0.0384 | 0 | 0 | 0 | 0 | 0.04 | 0 | 0 | 0 | 0 | 0 | 0 | 0 | 0 | 0 | 0
511 | [1] | Fe72B20Nb4Si4 | 2 | 0.72 | 0 | 0.2 | 0.04 | 0.04 | 0 | 0 | 0 | 0 | 0 | 0 | 0 | 0 | 0 | 0 | 0 | 0 | 0 | 0 | 0 | 0 | 0 | 0 | 0 | 0
512 | [82] | Fe72.8B16Si8Zr3.2 | 2 | 0.728 | 0 | 0.16 | 0.08 | 0 | 0 | 0 | 0.032 | 0 | 0 | 0 | 0 | 0 | 0 | 0 | 0 | 0 | 0 | 0 | 0 | 0 | 0 | 0 | 0 | 0
513 | [82] | Fe73.85B15.38Si7.69Zr3.08 | 2 | 0.7385 | 0 | 0.1538 | 0.0769 | 0 | 0 | 0 | 0.0308 | 0 | 0 | 0 | 0 | 0 | 0 | 0 | 0 | 0 | 0 | 0 | 0 | 0 | 0 | 0 | 0 | 0
514 | [82] | Fe74.81B14.81Si7.41Zr2.96 | 2 | 0.74814 | 0 | 0.14813 | 0.07413 | 0 | 0 | 0 | 0.0296 | 0 | 0 | 0 | 0 | 0 | 0 | 0 | 0 | 0 | 0 | 0 | 0 | 0 | 0 | 0 | 0 | 0
515 | [82] | Fe75.71B14.29Si7.14Zr2.86 | 1.5 | 0.7571 | 0 | 0.1429 | 0.0714 | 0 | 0 | 0 | 0.0286 | 0 | 0 | 0 | 0 | 0 | 0 | 0 | 0 | 0 | 0 | 0 | 0 | 0 | 0 | 0 | 0 | 0
516 | [79] | (Fe80Co20)71B23Nb6 | 2 | 0.568 | 0.142 | 0.23 | 0 | 0.06 | 0 | 0 | 0 | 0 | 0 | 0 | 0 | 0 | 0 | 0 | 0 | 0 | 0 | 0 | 0 | 0 | 0 | 0 | 0 | 0
517 | [12] | (Fe81.5C14Si3.8Tm0.7)90.9P9.1 | 1 | 0.740835 | 0 | 0 | 0.034542 | 0 | 0 | 0 | 0 | 0 | 0 | 0.091 | 0.12726 | 0 | 0 | 0 | 0 | 0 | 0 | 0 | 0 | 0 | 0.006363 | 0 | 0 | 0
518 | [81] | [(Fe90Co10)72B24Mo4]94Dy6 | 2 | 0.60912 | 0.06768 | 0.2256 | 0 | 0 | 0 | 0 | 0 | 0 | 0.0376 | 0 | 0 | 0 | 0 | 0.06 | 0 | 0 | 0 | 0 | 0 | 0 | 0 | 0 | 0 | 0
519 | [82] | Fe73.33B16.67Si8.33Hf1.67 | 1 | 0.7333 | 0 | 0.1667 | 0.0833 | 0 | 0 | 0 | 0 | 0 | 0 | 0 | 0 | 0.0167 | 0 | 0 | 0 | 0 | 0 | 0 | 0 | 0 | 0 | 0 | 0 | 0
520 | [79] | Fe74P8.7C7Si3.3B5Ga2 | 3 | 0.74 | 0 | 0.05 | 0.033 | 0 | 0 | 0 | 0 | 0 | 0 | 0.087 | 0.07 | 0 | 0 | 0 | 0 | 0 | 0 | 0 | 0 | 0.02 | 0 | 0 | 0 | 0
521 | [12] | Fe75P9C7Cr5B4 | 2 | 0.75 | 0 | 0.04 | 0 | 0 | 0 | 0 | 0 | 0.05 | 0 | 0.09 | 0.07 | 0 | 0 | 0 | 0 | 0 | 0 | 0 | 0 | 0 | 0 | 0 | 0 | 0
522 | [12] | Fe75P10C4B4Mo4Si3 | 4 | 0.75 | 0 | 0.04 | 0 | 0 | 0 | 0 | 0 | 0.05 | 0.04 | 0.09 | 0.03 | 0 | 0 | 0 | 0 | 0 | 0 | 0 | 0 | 0 | 0 | 0 | 0 | 0
523 | [82] | Fe76.55B13.79Si6.9Zr2.76 | 1 | 0.7655 | 0 | 0.1379 | 0.069 | 0 | 0 | 0 | 0.0276 | 0 | 0 | 0 | 0 | 0 | 0 | 0 | 0 | 0 | 0 | 0 | 0 | 0 | 0 | 0 | 0 | 0
524 | [12] | (Fe81.5C14Si3.8Tm0.7)92.37P7.63 | 1 | 0.7528155 | 0 | 0 | 0.0351006 | 0 | 0 | 0 | 0 | 0 | 0 | 0.0763 | 0.129318 | 0 | 0 | 0 | 0 | 0 | 0 | 0 | 0 | 0 | 0.0064659 | 0 | 0 | 0
525 | [12] | [(Ni60Fe40)75B20Si5]96Nb4 | 3 | 0.288 | 0 | 0.192 | 0.048 | 0.04 | 0.432 | 0 | 0 | 0 | 0 | 0 | 0 | 0 | 0 | 0 | 0 | 0 | 0 | 0 | 0 | 0 | 0 | 0 | 0 | 0
526 | [12] | [(Ni70Fe30)75B20Si5]96Nb4 | 2.5 | 0.216 | 0 | 0.192 | 0.048 | 0.04 | 0.504 | 0 | 0 | 0 | 0 | 0 | 0 | 0 | 0 | 0 | 0 | 0 | 0 | 0 | 0 | 0 | 0 | 0 | 0 | 0
527 | [12] | [(Ni80Fe20)75B20Si5]96Nb4 | 2 | 0.144 | 0 | 0.192 | 0.048 | 0.04 | 0.576 | 0 | 0 | 0 | 0 | 0 | 0 | 0 | 0 | 0 | 0 | 0 | 0 | 0 | 0 | 0 | 0 | 0 | 0 | 0
528 | [12] | [(Ni90Fe10)75B20Si5]96Nb4 | 1 | 0.072 | 0 | 0.192 | 0.048 | 0.04 | 0.648 | 0 | 0 | 0 | 0 | 0 | 0 | 0 | 0 | 0 | 0 | 0 | 0 | 0 | 0 | 0 | 0 | 0 | 0 | 0
529 | [1] | Zr48Cu47.5Al4Fe0.5 | 3 | 0.005 | 0 | 0 | 0 | 0 | 0 | 0 | 0.48 | 0 | 0 | 0 | 0 | 0 | 0.04 | 0 | 0 | 0 | 0 | 0 | 0.475 | 0 | 0 | 0 | 0 | 0
530 | [79] | Zr62Cu23Al10Fe5 | 3 | 0.05 | 0 | 0 | 0 | 0 | 0 | 0 | 0.62 | 0 | 0 | 0 | 0 | 0 | 0.1 | 0 | 0 | 0 | 0 | 0 | 0.23 | 0 | 0 | 0 | 0 | 0
References
[1] Z.-Z. Yuan, S.-L. Bao, Y. Lu, D.-P. Zhang, L. Yao, A new criterion for evaluating the glass-forming ability of bulk glass forming alloys, J. Alloys
Compd. 459 (2008) 251–260. https://doi.org/10.1016/j.jallcom.2007.05.037.
[2] J.M. Park, J.S. Park, D.H. Kim, J.-H. Kim, E. Fleury, Formation, and mechanical and magnetic properties of bulk ferromagnetic Fe-Nb-B-Y-(Zr, Co)
alloys, J. Mater. Res. 21 (2006) 1019–1024. https://doi.org/10.1557/jmr.2006.0126.
[3] D.S. Song, J.-H. Kim, E. Fleury, W.T. Kim, D.H. Kim, Synthesis of ferromagnetic Fe-based bulk glassy alloys in the Fe–Nb–B–Y system, J. Alloys
Compd. 389 (2005) 159–164. https://doi.org/10.1016/j.jallcom.2004.08.014.
[4] S.F. Guo, Z.Y. Wu, L. Liu, Preparation and magnetic properties of FeCoHfMoBY bulk metallic glasses, J. Alloys Compd. 468 (2009) 54–57.
https://doi.org/10.1016/j.jallcom.2008.01.066.
[5] Z.P. Lu, C.T. Liu, W.D. Porter, Role of yttrium in glass formation of Fe-based bulk metallic glasses, Appl. Phys. Lett. 83 (2003) 2581.
https://doi.org/10.1063/1.1614833.
[6] M. Iqbal, J.I. Akhter, H.F. Zhang, Z.Q. Hu, Synthesis and characterization of bulk amorphous steels, J. Non-Cryst. Solids. 354 (2008) 3284–3290.
https://doi.org/10.1016/j.jnoncrysol.2008.02.009.
[7] C. Suryanarayana, A. Inoue, Iron-based bulk metallic glasses, Int. Mater. Rev. 58 (2013) 131–166.
https://doi.org/10.1179/1743280412Y.0000000007.
[8] J. Shen, Q. Chen, J. Sun, H. Fan, G. Wang, Exceptionally high glass-forming ability of an FeCoCrMoCBY alloy, Appl. Phys. Lett. 86 (2005) 151907.
https://doi.org/10.1063/1.1897426.
[9] V. Ponnambalam, S.J. Poon, G.J. Shiflet, Fe-based bulk metallic glasses with diameter thickness larger than one centimeter, J. Mater. Res. 19
(2004) 1320–1323. https://doi.org/10.1557/JMR.2004.0176.
[10] Z.B. Jiao, H.X. Li, J.E. Gao, Y. Wu, Z.P. Lu, Effects of alloying elements on glass formation, mechanical and soft-magnetic properties of Fe-based
metallic glasses, Intermetallics. 19 (2011) 1502–1508. https://doi.org/10.1016/j.intermet.2011.05.020.
[11] A. Inoue, B. Shen, New Fe-based bulk glassy alloys with high saturated magnetic flux density of 1.4–1.5T, Mater. Sci. Eng. A. 375–377 (2004)
302–306. https://doi.org/10.1016/j.msea.2003.10.058.
[12] Z. Long, H. Wei, Y. Ding, P. Zhang, G. Xie, A. Inoue, A new criterion for predicting the glass-forming ability of bulk metallic glasses, J. Alloys
Compd. 475 (2009) 207–219. https://doi.org/10.1016/j.jallcom.2008.07.087.
[13] X. Yang, X. Ma, Q. Li, S. Guo, The effect of Mo on the glass forming ability, mechanical and magnetic properties of FePC ternary bulk metallic
glasses, J. Alloys Compd. 554 (2013) 446–449. https://doi.org/10.1016/j.jallcom.2012.11.170.
[14] J. Li, W. Yang, M. Zhang, G. Chen, B. Shen, Thermal stability and crystallization behavior of (Fe0.75?xDyxB0.2Si0.05)96Nb4 (x=0–0.07) bulk
metallic glasses, J. Non-Cryst. Solids. 365 (2013) 42–46. https://doi.org/10.1016/j.jnoncrysol.2013.01.033.
[15] S. Guo, J. Wang, H. Zhang, S. Xie, Enhanced plasticity of Fe-based bulk metallic glass by tailoring microstructure, Trans. Nonferrous Met. Soc.
China. 22 (2012) 348–353. https://doi.org/10.1016/S1003-6326(11)61182-5.
[16] T. Zhang, F. Liu, S. Pang, R. Li, Ductile Fe-Based Bulk Metallic Glass with Good Soft-Magnetic Properties, Mater. Trans. 48 (2007) 1157–1160.
https://doi.org/10.2320/matertrans.48.1157.
[17] H.B. Wang, L.X. Ma, L. Li, B. Zhang, Fabrication of Fe-based bulk metallic glasses from low-purity industrial raw materials, J. Alloys Compd. 629
(2015) 1–4. https://doi.org/10.1016/j.jallcom.2014.11.228.
[18] S.F. Guo, N. Li, C. Zhang, L. Liu, Enhancement of plasticity of Fe-based bulk metallic glass by Ni substitution for Fe, J. Alloys Compd. 504 (2010)
S78–S81. https://doi.org/10.1016/j.jallcom.2010.02.058.
[19] A. Seifoddini, M. Stoica, M. Nili-Ahmadabadi, S. Heshmati-Manesh, U. Kühn, J. Eckert, New (Fe0.9Ni0.1)77Mo5P9C7.5B1.5 glassy alloys with
enhanced glass-forming ability and large compressive strain, Mater. Sci. Eng. A. 560 (2013) 575–582.
https://doi.org/10.1016/j.msea.2012.09.104.
[20] C. Zhao, C. Dun, Q. Man, B. Shen, Enhancement of plastic deformation in FeCoNbB bulk metallic glass with superhigh strength, Intermetallics.
32 (2013) 408–412. https://doi.org/10.1016/j.intermet.2012.09.018.
[21] M. Zhang, A. Wang, B. Shen, Enhancement of glass-forming ability of Fe-based bulk metallic glasses with high saturation magnetic flux density,
AIP Adv. 2 (2012) 022169. https://doi.org/10.1063/1.4733340.
[22] T.D. Shen, B.R. Sun, S.W. Xin, Effects of metalloids on the thermal stability and glass forming ability of bulk ferromagnetic metallic glasses, J.
Alloys Compd. 631 (2015) 60–66. https://doi.org/10.1016/j.jallcom.2015.01.070.
[23] A. Wang, C. Zhao, H. Men, A. He, C. Chang, X. Wang, R.-W. Li, Fe-based amorphous alloys for wide ribbon production with high Bs and
outstanding amorphous forming ability, J. Alloys Compd. 630 (2015) 209–213. https://doi.org/10.1016/j.jallcom.2015.01.056.
[24] M. Shi, Z. Liu, T. Zhang, Effects of minor Sn addition on the glass formation and properties of Fe-metalloid metallic glasses with high
magnetization and high glass forming ability, J. Magn. Magn. Mater. 378 (2015) 417–423. https://doi.org/10.1016/j.jmmm.2014.10.144.
[25] M. Zhang, J. Li, F. Kong, J. Liu, Magnetic properties and magnetocaloric effect of FeCrNbYB metallic glasses with high glass-forming ability,
Intermetallics. 59 (2015) 18–22. https://doi.org/10.1016/j.intermet.2014.12.005.
[26] J.W. Li, D. Estévez, K.M. Jiang, W.M. Yang, Q.K. Man, C.T. Chang, X.M. Wang, Electronic-structure origin of the glass-forming ability and magnetic
properties in Fe–RE–B–Nb bulk metallic glasses, J. Alloys Compd. 617 (2014) 332–336. https://doi.org/10.1016/j.jallcom.2014.07.222.
[27] F. Zhai, E. Pineda, M.J. Duarte, D. Crespo, Role of Nb in glass formation of Fe–Cr–Mo–C–B–Nb BMGs, J. Alloys Compd. 604 (2014) 157–163.
https://doi.org/10.1016/j.jallcom.2014.03.095.
[28] S. Meng, H. Ling, Q. Li, J. Zhang, Development of Fe-based bulk metallic glasses with high saturation magnetization, Scr. Mater. 81 (2014) 24–
27. https://doi.org/10.1016/j.scriptamat.2014.02.018.
[29] H. Ling, Q. Li, H. Li, J. Zhang, Y. Dong, C. Chang, Y. Seonghoon, Preparation and characterization of quaternary magnetic Fe80-xCoxP14B6 bulk
metallic glasses, J. Appl. Phys. 115 (2014) 204901. https://doi.org/10.1063/1.4878917.
[30] L. Dou, H. Liu, L. Hou, L. Xue, W. Yang, Y. Zhao, C. Chang, B. Shen, Effects of Cu substitution for Fe on the glass-forming ability and soft magnetic
properties for Fe-based bulk metallic glasses, J. Magn. Magn. Mater. 358–359 (2014) 23–26. https://doi.org/10.1016/j.jmmm.2014.01.014.
[31] J. Li, W. Yang, D. Estévez, G. Chen, W. Zhao, Q. Man, Y. Zhao, Z. Zhang, B. Shen, Thermal stability, magnetic and mechanical properties of Fe–
Dy–B–Nb bulk metallic glasses with high glass-forming ability, Intermetallics. 46 (2014) 85–90. https://doi.org/10.1016/j.intermet.2013.11.013.
[32] M. Xu, Q.J. Wang, Ferromagnetic Characteristics of Bulk Fe63Co7Nb4Zr6B19Si1 Metallic Glass, Adv. Mater. Res. 873 (2013) 63–66.
https://doi.org/10.4028/www.scientific.net/AMR.873.63.
[33] K. Xu, H. Ling, Q. Li, J. Li, K. Yao, S. Guo, Effects of Co substitution for Fe on the glass forming ability and properties of Fe80P13C7 bulk metallic
glasses, Intermetallics. 51 (2014) 53–58. https://doi.org/10.1016/j.intermet.2014.03.003.
[34] Z. Li, A. Wang, C. Chang, Y. Wang, B. Dong, S. Zhou, FeSiBPNbCu alloys with high glass-forming ability and good soft magnetic properties,
Intermetallics. 54 (2014) 225–231. https://doi.org/10.1016/j.intermet.2014.06.010.
[35] Q. Man, A. Inoue, Y. Dong, J. Qiang, C. Zhao, B. Shen, A new CoFe-based bulk metallic glasses with high thermoplastic forming ability, Scr. Mater.
69 (2013) 553–556. https://doi.org/10.1016/j.scriptamat.2013.07.002.
[36] X. Ma, X. Yang, Q. Li, S. Guo, Quaternary magnetic FeNiPC bulk metallic glasses with large plasticity, J. Alloys Compd. 577 (2013) 345–350.
https://doi.org/10.1016/j.jallcom.2013.05.165.
[37] W. Zhang, C. Fang, Y. Li, Ferromagnetic Fe-based bulk metallic glasses with high thermoplastic formability, Scr. Mater. 69 (2013) 77–80.
https://doi.org/10.1016/j.scriptamat.2013.03.003.
[38] Z. Li, S. Zhou, Y. Wang, R. Xiang, G. Zhang, Enhancement of the soft magnetic properties and improvement of the deformation ability of a
ferromagnetic (Fe0.76Si0.09B0.1P0.05)99Nb1 bulk metallic glass, Mater. Lett. 148 (2015) 99–102.
https://doi.org/10.1016/j.matlet.2015.02.009.
[39] H.Y. Jung, M. Stoica, S.H. Yi, D.H. Kim, J. Eckert, Influence of Al on glass forming ability and nanocrystallization behavior of cast-iron based bulk
amorphous alloy, J. Mater. Res. 30 (2015) 818–824. https://doi.org/10.1557/jmr.2015.48.
[40] J. Wang, W. Cao, L. Wang, S. Zhu, S. Guan, L. Huang, R. Li, T. Zhang, Fe–Al–P–C–B bulk metallic glass with good mechanical and soft magnetic
properties, J. Alloys Compd. 637 (2015) 5–9. https://doi.org/10.1016/j.jallcom.2015.02.205.
[41] H. Miao, C. Chang, Y. Li, Y. Wang, X. Jia, W. Zhang, Fabrication and properties of soft magnetic Fe–Co–Ni–P–C–B bulk metallic glasses with high
glass-forming ability, J. Non-Cryst. Solids. 421 (2015) 24–29. https://doi.org/10.1016/j.jnoncrysol.2015.04.006.
[42] M. Shi, S. Pang, T. Zhang, Towards improved integrated properties in FeCrPCB bulk metallic glasses by Cr addition, Intermetallics. 61 (2015) 16–
20. https://doi.org/10.1016/j.intermet.2015.02.010.
[43] S.J. Pang, T. Zhang, K. Asami, A. Inoue, Synthesis of Fe–Cr–Mo–C–B–P bulk metallic glasses with high corrosion resistance, Acta Mater. 50 (2002)
489–497. https://doi.org/10.1016/S1359-6454(01)00366-4.
[44] X. Jia, Y. Li, H. Wang, G. Xie, S. Yamaura, W. Zhang, Synthesis and properties of ferromagnetic Fe-based (Fe, Ni, Co)–Mo–P–C–B bulk metallic
glasses with large supercooled liquid region, Phys. B Condens. Matter. 470–471 (2015) 107–112. https://doi.org/10.1016/j.physb.2015.05.004.
[45] H. Fang, X. Hui, G. Chen, Effects of Mn addition on the magnetic property and corrosion resistance of bulk amorphous steels, J. Alloys Compd.
464 (2008) 292–295. https://doi.org/10.1016/j.jallcom.2007.09.139.
[46] H.X. Li, H.Y. Jung, S. Yi, Glass forming ability and magnetic properties of bulk metallic glasses Fe68.7?xC7.0Si3.3B5.5P8.7Cr2.3Mo2.5Al2.0Cox
(x=0–10), J. Magn. Magn. Mater. 320 (2008) 241–245. https://doi.org/10.1016/j.jmmm.2007.05.025.
[47] Z. Han, J. Zhang, Y. Li, Quaternary Fe-based bulk metallic glasses with a diameter of 5mm, Intermetallics. 15 (2007) 1447–1452.
https://doi.org/10.1016/j.intermet.2007.05.007.
[48] C. Li, Q. Li, M. Li, C. Chang, H. Li, Y. Dong, Y. Sun, New ferromagnetic (Fe1/3Co1/3Ni1/3)80(P1/2B1/2)20 high entropy bulk metallic glass with
superior magnetic and mechanical properties, J. Alloys Compd. 791 (2019) 947–951. https://doi.org/10.1016/j.jallcom.2019.03.375.
[49] F. Hu, Q. Luo, B. Shen, Thermal, magnetic and magnetocaloric properties of FeErNbB metallic glasses with high glass-forming ability, J. Non-
Cryst. Solids. 512 (2019) 184–188. https://doi.org/10.1016/j.jnoncrysol.2019.03.005.
[50] L. Liu, B. Zhou, Y. Zhang, A. He, T. Zhang, F. Li, Y. Dong, X. Wang, FeSiBPNbCu Bulk Nanocrystalline Alloys with High GFA and Excellent Soft-
Magnetic Properties, Metals. 9 (2019) 219. https://doi.org/10.3390/met9020219.
[51] Y.-X. Geng, H.-Y. Ding, D.-P. Wang, Z.-J. Zhang, H.-B. Ju, L.-H. Yu, J.-H. Xu, Formation and Structural Evolution of
Fe72.5B15.6Si7.8Nb1.7Zr1.7Cu0.7 Nanocrystalline Alloy, Acta Metall. Sin. Engl. Lett. 33 (2020) 313–318. https://doi.org/10.1007/s40195-019-
00924-0.
[52] F. Hu, C. Yuan, Q. Luo, W. Yang, B. Shen, Effects of heavy rare-earth addition on glass-forming ability, thermal, magnetic, and mechanical
properties of Fe-RE-B-Nb (RE = Dy, Ho, Er or Tm) bulk metallic glass, J. Non-Cryst. Solids. 525 (2019) 119681.
https://doi.org/10.1016/j.jnoncrysol.2019.119681.
[53] J. Si, C. Du, T. Wang, Y. Wu, R. Wang, X. Hui, Glass formation and soft magnetic properties of novel Fe-rich Fe-B-Ti-Zr bulk metallic glasses, J.
Alloys Compd. 741 (2018) 542–548. https://doi.org/10.1016/j.jallcom.2018.01.074.
[54] Y. Xu, Y. Li, Z. Zhu, W. Zhang, Formation and properties of Fe25Co25Ni25(P, C, B, Si)25 high-entropy bulk metallic glasses, J. Non-Cryst. Solids.
487 (2018) 60–64. https://doi.org/10.1016/j.jnoncrysol.2018.02.021.
[55] J. Zhou, W. Yang, C. Yuan, B. Sun, B. Shen, Ductile FeNi-based bulk metallic glasses with high strength and excellent soft magnetic properties, J.
Alloys Compd. 742 (2018) 318–324. https://doi.org/10.1016/j.jallcom.2018.01.317.
[56] Y. Dong, A. Wang, Q. Man, B. Shen, (Co1?xFex)68B21.9Si5.1Nb5 bulk glassy alloys with high glass-forming ability, excellent soft-magnetic
properties and superhigh fracture strength, Intermetallics. 23 (2012) 63–67. https://doi.org/10.1016/j.intermet.2011.12.020.
[57] Y. Li, S. Wang, X. Wang, M. Yin, W. Zhang, New FeNiCrMo(P, C, B) high-entropy bulk metallic glasses with unusual thermal stability and corrosion
resistance, J. Mater. Sci. Technol. 43 (2020) 32–39. https://doi.org/10.1016/j.jmst.2020.01.020.
[58] D. Liang, X. Wei, C. Chang, J. Li, X. Wang, J. Shen, Effect of W addition on the glass forming ability and mechanical properties of Fe-based metallic
glass, J. Alloys Compd. 731 (2018) 1146–1150. https://doi.org/10.1016/j.jallcom.2017.10.104.
[59] Y. Geng, Y. Wang, Y. Wang, Z. Zhang, H. Ju, L. Yu, J. Xu, Fabrication and Soft Magnetic Properties of Fe–B–Si–Zr/Hf–Cu Nanocrystalline Alloys
with High Glass-Forming Ability, Met. Mater. Int. (2020). https://doi.org/10.1007/s12540-020-00647-3.
[60] J. Zhou, Q. Wang, X. Hui, Q. Zeng, Y. Xiong, K. Yin, B. Sun, L. Sun, M. Stoica, W. Wang, B. Shen, A novel FeNi-based bulk metallic glass with high
notch toughness over 70 MPa m1/2 combined with excellent soft magnetic properties, Mater. Des. 191 (2020) 108597.
https://doi.org/10.1016/j.matdes.2020.108597.
[61] X. Li, H. Kato, K. Yubuta, A. Makino, A. Inoue, Effect of Cu on nanocrystallization and plastic properties of FeSiBPCu bulk metallic glasses, Mater.
Sci. Eng. A. 527 (2010) 2598–2602. https://doi.org/10.1016/j.msea.2009.12.026.
[62] V. Ponnambalam, S.J. Poon, G.J. Shiflet, Fe–Mn–Cr–Mo–(Y,Ln)–C–B (Ln = Lanthanides) bulk metallic glasses as formable amorphous steel alloys,
J. Mater. Res. 19 (2004) 3046–3052. https://doi.org/10.1557/JMR.2004.0374.
[63] K. Amiya, A. Inoue, Fe-(Cr,Mo)-(C,B)-Tm Bulk Metallic Glasses with High Strength and High Glass-Forming Ability, Mater. Trans. 47 (2006) 1615–
1618. https://doi.org/10.2320/matertrans.47.1615.
[64] H.X. Li, Z.C. Lu, S.L. Wang, Y. Wu, Z.P. Lu, Fe-based bulk metallic glasses: Glass formation, fabrication, properties and applications, Prog. Mater.
Sci. 103 (2019) 235–318. https://doi.org/10.1016/j.pmatsci.2019.01.003.
[65] D.V. Louzguine-Luzgin, A.I. Bazlov, S.V. Ketov, A. Inoue, Crystallization behavior of Fe- and Co-based bulk metallic glasses and their glass-forming
ability, Mater. Chem. Phys. 162 (2015) 197–206. https://doi.org/10.1016/j.matchemphys.2015.05.058.
[66] Y.H. Zhao, C.Y. Luo, X.K. Xi, D.Q. Zhao, M.X. Pan, W.H. Wang, Synthesis and elastic properties of amorphous steels with high Fe content,
Intermetallics. 14 (2006) 1107–1111. https://doi.org/10.1016/j.intermet.2006.01.047.
[67] X.M. Huang, C.T. Chang, Z.Y. Chang, A. Inoue, J.Z. Jiang, Glass forming ability, mechanical and magnetic properties in Fe–W–Y–B alloys, Mater.
Sci. Eng. A. 527 (2010) 1952–1956. https://doi.org/10.1016/j.msea.2009.11.042.
[68] Z. Long, Y. Shao, F. Xu, H. Wei, Z. Zhang, P. Zhang, X. Su, Y effects on magnetic and mechanical properties of Fe-based Fe–Nb–Hf–Y–B bulk glassy
alloys with high glass-forming ability, Mater. Sci. Eng. B. 164 (2009) 1–5. https://doi.org/10.1016/j.mseb.2009.04.010.
[69] A. Inoue, F.L. Kong, Q.K. Man, B.L. Shen, R.W. Li, F. Al-Marzouki, Development and applications of Fe- and Co-based bulk glassy alloys and their
prospects, J. Alloys Compd. 615 (2014) S2–S8. https://doi.org/10.1016/j.jallcom.2013.11.122.
[70] G. Zhao, C. Wu, S. Tao, M. Yan, Thermal, magnetic and mechanical properties of (Fe 1?x Co x ) 68 Dy 6 B 22 Nb 4 bulk metallic glasses, J. Non-
Cryst. Solids. 425 (2015) 110–113. https://doi.org/10.1016/j.jnoncrysol.2015.05.041.
[71] S. Tao, T. Ma, H. Jian, Z. Ahmad, H. Tong, M. Yan, Glass forming ability, magnetic and mechanical properties of (Fe72Mo4B24)100?xDyx (x=4–
7) bulk metallic glasses, Mater. Sci. Eng. A. 528 (2010) 161–164. https://doi.org/10.1016/j.msea.2010.08.092.
[72] F. Chen, C. Tsin, S. Zhou, Preparation, formation mechanism, and crystallization of Fe74Al4Sn2(PSiBC)20 bulk amorphous alloys, Mater. Sci. Eng.
A. 373 (2004) 158–166. https://doi.org/10.1016/j.msea.2004.01.046.
[73] S.F. Guo, K.C. Chan, S.H. Xie, P. Yu, Y.J. Huang, H.J. Zhang, Novel centimeter-sized Fe-based bulk metallic glass with high corrosion resistance in
simulated acid rain and seawater, J. Non-Cryst. Solids. 369 (2013) 29–33. https://doi.org/10.1016/j.jnoncrysol.2013.02.026.
[74] K. Amiya, A. Urata, N. Nishiyama, A. Inoue, Fe-B-Si-Nb Bulk Metallic Glasses with High Strength above 4000 MPa and Distinct Plastic Elongation,
Mater. Trans. 45 (2004) 1214–1218. https://doi.org/10.2320/matertrans.45.1214.
[75] Q. Hu, X.-R. Zeng, M.W. Fu, Characteristic free volumes of bulk metallic glasses: Measurement and their correlation with glass-forming ability,
J. Appl. Phys. 109 (2011) 053520. https://doi.org/10.1063/1.3549819.
[76] D.R. Maddala, R.J. Hebert, Sliding wear behavior of Fe50?xCr15Mo14C15B6Erx (x=0, 1, 2at%) bulk metallic glass, Wear. 294–295 (2012) 246–
256. https://doi.org/10.1016/j.wear.2012.06.007.
[77] V. Ponnambalam, S.J. Poon, G.J. Shiflet, V.M. Keppens, R. Taylor, G. Petculescu, Synthesis of iron-based bulk metallic glasses as
nonferromagnetic amorphous steel alloys, Appl. Phys. Lett. 83 (2003) 1131–1133. https://doi.org/10.1063/1.1599636.
[78] C. Luo, Formation of Fe56Mn5Cr7Mo12Er2C12B6 amorphous steel, Chin. Sci. Bull. 50 (2005) 205. https://doi.org/10.1360/982004-132.
[79] M.K. Tripathi, S. Ganguly, P. Dey, P.P. Chattopadhyay, Evolution of glass forming ability indicator by genetic programming, Comput. Mater. Sci. 118 (2016) 56–65, https://doi.org/10.1016/j.commatsci.2016.02.037.
[80] Z. Long, W. Liu, M. Zhong, Y. Zhang, M. Zhao, G. Liao, Z. Chen, A new correlation between the characteristics temperature and glass-forming ability for bulk metallic glasses, J. Therm. Anal. Calorim. 132 (3) (2018) 1645–1660, https://doi.org/ 10.1007/s10973-018-7050-0.
[81] J. Torrens-Serra, P. Bruna, M. Stoica, J. Eckert, Glass-forming ability and microstructural evolution of [(Fe0.6Co0.4)0.75Si0.05B0.20]96-xNb4Mx metallic glasses studied by M¨ossbauer spectroscopy, J. Alloy. Compd. 704 (2017) 748–759, https://doi.org/10.1016/j.jallcom.2017.02.098.
[82] Y. Geng, Y. Wang, Z. Wang, J. Qiang, H. Wang, C. Dong, O. Tegus, Formation and structure-property correlation of new bulk Fe–B–Si–Hf metallic glasses, Mater. Des. 106 (2016) 69–73, https://doi.org/10.1016/j.matdes.2016.05.102.